## Core Geometry
Shape | Size | Ae [mm2] | le [mm] | Ve [mm3] | Amin [mm2] | C1 (Σl/A) [1/mm] | mass [g] | HB page
E | E5.3/2.7/2 | 2.66 | 12.5 | 33.3 | 2.63 | 4.7 | 0.08 | 190
E | E6.3/2.9/2 | 3.3 | 12.2 | 40.6 | 2.6 | 3.67 | 0.12 | 197
E | E8.8/4.1/2 | 5 | 15.6 | 78 | 3.6 | 3.13 | 0.25 | 204
E | E13/6/3 | 10.1 | 27.8 | 281 | 10.1 | 2.74 | 0.7 | 206
E | E13/7/4 | 12.4 | 29.7 | 369 | 12.2 | 2.39 | 0.9 | 212
E | E16/12/5 | 19.4 | 55.3 | 1070 | 19.4 | 2.85 | 2.6 | 220
E | E16/8/5 | 20.1 | 37.6 | 750 | 19.3 | 1.87 | 2 | 216
E | E13/6/6 | 20.2 | 27.7 | 559 | 20.2 | 1.37 | 1.4 | 208
E | E19/8/5 | 22.6 | 39.9 | 900 | 22.1 | 1.77 | 2.3 | 221
E | E20/14/5 | 24.4 | 62 | 1513 | 22.8 | 2.54 | 4.3 | 238
E | E20/10/5 | 31.2 | 42.8 | 1340 | 25.2 | 1.37 | 4 | 228
E | E20/10/6 | 32 | 46 | 1490 | 32 | 1.45 | 3.7 | 233
E | E25/10/6 | 39.5 | 49 | 1930 | 37 | 1.24 | 4.8 | 239
E | E19/8/9 | 41.3 | 39.9 | 1650 | 41.1 | 0.96 | 4 | 225
E | E25/13/7 | 52 | 58 | 2990 | 52 | 1.11 | 8 | 244
E | E30/15/7 | 60 | 67 | 4000 | 49 | 1.12 | 11 | 251
E | E25/13/11 | 78.4 | 57.5 | 4500 | 78.4 | 0.733 | 11 | 249
E | E34/14/9 | 80.7 | 69.3 | 5590 | 80.7 | 0.85 | 14 | 260
E | E32/16/9 | 83 | 74 | 6180 | 83 | 0.894 | 16 | 257
E | E31/13/9 | 83.2 | 61.9 | 5150 | 83.2 | 0.74 | 13 | 256
E | E35/18/10 | 100 | 80.7 | 8070 | 100 | 0.807 | 20 | 264
E | E36/21/12 | 126 | 96 | 12160 | 121 | 0.762 | 31 | 265
E | E41/17/12 | 149 | 77 | 11500 | 142 | 0.517 | 30 | 266
E | E42/21/15 | 178 | 97 | 17300 | 175 | 0.548 | 44 | 270
E | E42/21/20 | 233 | 97 | 22700 | 233 | 0.417 | 56 | 276
E | E47/20/16 | 234 | 88.9 | 20800 | 226 | 0.38 | 53 | 282
E | E42/33/20 | 236 | 145 | 34200 | 234 | 0.614 | 82 | 280
E | E56/24/19 | 337 | 107 | 36000 | 337 | 0.32 | 90 | 294
E | E55/28/21 | 353 | 124 | 44000 | 345 | 0.35 | 108 | 286
E | E80/38/20 | 392 | 184 | 72300 | 392 | 0.47 | 180 | 304
E | E55/28/25 | 420 | 123 | 52000 | 411 | 0.239 | 130 | 292
E | E65/32/27 | 540 | 147 | 79000 | 530 | 0.274 | 205 | 298
E | E71/33/32 | 683 | 149 | 102000 | 676 | 0.218 | 260 | 302
E | E100/60/28 | 738 | 274 | 202000 | 692 | 0.371 | 493 | 306
EC | EC35 | 84.3 | 77.4 | 6530 | 71 | 0.918 | 19 | 380
EC | EC41 | 121 | 89.3 | 10800 | 106 | 0.735 | 30 | 384
EC | EC52 | 180 | 105 | 18800 | 141 | 0.581 | 56 | 388
EC | EC70 | 279 | 144 | 40100 | 211 | 0.514 | 127 | 392
EFD | EFD10/5/3 | 7.2 | 23.7 | 171 | 6.5 | 3.29 | 0.45 | 398
EFD | EFD12/6/3.5 | 11.4 | 28.5 | 325 | 10.7 | 2.5 | 0.9 | 402
EFD | EFD15/8/5 | 15 | 34 | 510 | 12.2 | 2.27 | 1.4 | 406
EFD | EFD20/10/7 | 31 | 47 | 1460 | 29 | 1.52 | 3.5 | 413
EFD | EFD25/13/9 | 58 | 57 | 3300 | 55 | 1 | 8 | 420
EFD | EFD30/15/9 | 69 | 68 | 4700 | 66 | 0.98 | 12 | 425
EI | E16/12/5 | 19.4 | 35.8 | 701 | 19.4 | 1.85 |  | 310
EI | E20/14/5 | 22.8 | 40.1 | 913 | 22 | 1.76 |  | 311
EI | E22/15/6 | 33.1 | 44 | 1450 | 32 | 1.33 |  | 312
EI | E25/17/6 | 40.3 | 51.3 | 2070 | 39 | 1.27 |  | 313
EI | E28/17/11 | 83.7 | 49.2 | 4120 | 83.7 | 0.588 |  | 314
EI | E35/24/10 | 89.3 | 70.2 | 6270 | 88 | 0.786 |  | 317
EI | E30/21/11 | 113 | 59.2 | 6720 | 104 | 0.524 |  | 315
EI | E33/23/13 | 118 | 66.9 | 7910 | 114 | 0.567 |  | 316
EI | E40/27/12 | 143 | 77.5 | 11100 | 133 | 0.542 |  | 318
EP | EP7 | 10.7 | 15.5 | 165 | 8.55 | 1.45 | 1.4 | 436
EP | EP10 | 11.3 | 19.3 | 215 | 8.55 | 1.7 | 2.8 | 443
EP | EP13 | 19.5 | 24.2 | 472 | 14.9 | 1.24 | 4.7 | 450
EP | EP17 | 33.7 | 29.5 | 999 | 25.5 | 0.87 |  | 456
EP | EP20 | 78.7 | 41.1 | 3230 | 60.8 | 0.52 |  | 460
EPX | EPX10 | 15 | 21.7 | 325 | 12.5 | 1.45 | 2.5 | 477
EPX | EPX9 | 16.3 | 18.7 | 304 | 14.5 | 1.15 | 2.5 | 473
EPX | EPX8 | 16.4 | 17 | 279 | 14.5 | 1.04 | 2.3 | 471
EPX | EPX7 | 16.5 | 15.4 | 255 | 14.5 | 0.931 | 2.1 | 466
EQ | EQ13 | 19.9 | 17.5 | 348 | 19.2 | 0.911 | 0.8 | 482
EQ | EQ20/R | 59 | 33.2 | 1960 | 55 | 0.563 | 5.1 | 485
EQ | EQ25/LP | 89.7 | 26.4 | 2370 | 82.8 | 0.294 | 8.2 | 490
EQ | EQ25 | 100 | 41.4 | 4145 | 95 | 0.414 | 11 | 488
EQ | EQ30 | 108 | 46 | 4970 | 95 | 0.426 | 13.2 | 492
EQ | EQ38/8/25 | 152 | 51.9 | 7900 | 119 | 0.341 | 21.5 | 496
ER | ER28/14/11 | 81.4 | 64 | 5260 | 77 | 0.786 | 14 | 502
ER | ER28/17/11 | 81.4 | 75.5 | 6140 | 77 | 0.928 | 16 | 503
ER | ER35W/21/11 | 103 | 92.7 | 9548 | 100 | 0.9 | 27 | 505
ER | ER35/21/11 | 107 | 90.8 | 9710 | 100 | 0.849 | 23 | 504
ER | ER40/22/13 | 149 | 98 | 14600 | 139 | 0.658 | 37 | 506
ER | ER42/22/15 | 170 | 99 | 16800 | 170 | 0.582 | 42 | 508
ER | ER42/22/16 | 194 | 98.8 | 19200 | 189 | 0.509 | 50 | 507
ER | ER48/18/18 | 231 | 87 | 20300 | 221 | 0.377 | 51 | 510
ER | ER54/18/18 | 250 | 91.8 | 23000 | 240 | 0.37 | 61 | 511
ER | ER48/21/21 | 255 | 100 | 25500 | 248 | 0.392 | 64 | 509
ETD | ETD29/16/10 | 76 | 72 | 5470 | 71 | 0.947 | 14 | 540
ETD | ETD34/17/11 | 97.1 | 78.6 | 7640 | 91.6 | 0.81 | 20 | 544
ETD | ETD39/20/13 | 125 | 92.2 | 11500 | 123 | 0.737 | 30 | 550
ETD | ETD44/22/15 | 173 | 103 | 17800 | 172 | 0.589 | 47 | 553
ETD | ETD49/25/16 | 211 | 114 | 24000 | 209 | 0.534 | 62 | 556
ETD | ETD54/28/19 | 280 | 127 | 35500 | 270 | 0.454 | 90 | 559
ETD | ETD59/31/22 | 368 | 139 | 51500 | 360 | 0.378 | 130 | 562
Frame/Bar | FRM24/3.9/10 | 8.1 | 45.8 | 370 | 6 | 5.65 |  | 575
Frame/Bar | FRM27/3.8/9 | 9.7 | 52.1 | 504 | 8.7 | 5.56 |  | 578
P | P9/5 | 10.1 | 12.5 | 126 | 7.9 | 1.24 |  | 598
P | P11/7 | 16.2 | 15.5 | 251 | 13.2 | 0.956 |  | 603
P | P11/7/I | 19 | 16.3 | 309 | 13.7 | 0.86 |  | 611
P | P14/8 | 25.1 | 19.8 | 495 | 19.8 | 0.789 |  | 613
P | P14/8/I | 29.9 | 21 | 628 | 23.6 | 0.7 |  | 623
P | P18/11 | 43.3 | 25.8 | 1120 | 36 | 0.597 |  | 626
P | P18/11/I | 47.5 | 26.7 | 1270 | 37.5 | 0.56 |  | 634
P | P22/13 | 63.4 | 31.5 | 2000 | 50.9 | 0.497 |  | 636
P | P22/13/I | 73.4 | 33.3 | 2460 | 58.1 | 0.45 |  | 644
P | P26/16 | 93.9 | 37.6 | 3530 | 77.4 | 0.4 |  | 646
P | P26/16/I | 110 | 39.6 | 4370 | 87 | 0.36 |  | 654
P | P30/19 | 137 | 45.2 | 6190 | 116 | 0.33 |  | 656
P | P36/22 | 202 | 53.2 | 10700 | 172 | 0.264 |  | 663
P | P42/29 | 265 | 68.6 | 18200 | 214 | 0.259 |  | 668
P | P66/56 | 717 | 123 | 88200 | 591 | 0.172 |  | 673
PM | PM74/59 | 790 | 128 | 101000 | 630 | 0.162 |  | 712
PM | PM87/70 | 910 | 146 | 133000 | 700 | 0.161 |  | 713
PM | PM114/93 | 1720 | 200 | 344000 | 1380 | 0.116 |  | 714
PQ | PQ20/16 | 61.9 | 37.6 | 2330 | 59.1 | 0.607 |  | 718
PQ | PQ20/20 | 62.6 | 45.7 | 2850 | 59.1 | 0.731 |  | 722
PQ | PQ26/25 | 120 | 54.3 | 6530 | 108 | 0.451 |  | 730
PQ | PQ26/20 | 121 | 45 | 5470 | 109 | 0.372 |  | 726
PQ | PQ32/30 | 167 | 74.7 | 12500 | 142 | 0.447 |  | 738
PQ | PQ32/20 | 169 | 55.9 | 9440 | 142 | 0.331 |  | 734
PQ | PQ35/35 | 190 | 86.1 | 16300 | 162 | 0.454 |  | 742
PQ | PQ40/40 | 201 | 102 | 20500 | 175 | 0.507 |  | 746
PQ | PQ50/50 | 328 | 113 | 37100 | 314 | 0.345 |  | 748
PT/PTS | PTS14/8 | 22 | 22.5 | 495 | 19.9 | 1.02 |  | 682
PT/PTS | PT14/8 | 23.3 | 21.1 | 492 | 19.9 | 0.91 |  | 678
PT/PTS | PTS18/11 | 37.2 | 28 | 1070 | 31 | 0.77 |  | 687
PT/PTS | PT18/11 | 40.6 | 27.2 | 1110 | 32.9 | 0.67 |  | 685
PT/PTS | PTS23/11 | 57.2 | 31.6 | 1810 | 53.6 | 0.55 |  | 692
PT/PTS | PTS23/18 | 58.3 | 45.1 | 2630 | 53.6 | 0.77 |  | 697
PT/PTS | PT23/11 | 61 | 28.6 | 1740 | 53.6 | 0.47 |  | 689
PT/PTS | PT23/18 | 62.2 | 41.6 | 2590 | 53.6 | 0.67 |  | 694
PT/PTS | PTS30/19/I | 120 | 49.5 | 5940 | 111 | 0.412 |  | 699
PT/PTS | PTS34/19/I | 155 | 52.5 | 8140 | 145 | 0.339 |  | 700
PT/PTS | PTS40/27/I | 204 | 70.5 | 14400 | 201 | 0.346 |  | 701
Planar E | E14/3.5/5/R | 14.2 | 16.4 | 230 | 10.9 | 1.15 |  | 330
Planar E | E14/3.5/5 | 14.3 | 20.7 | 300 | 14.3 | 1.43 | 0.6 | 322
Planar E | E18/4/10 | 39.3 | 24.3 | 960 | 39.3 | 0.616 | 2.4 | 334
Planar E | E18/4/10/R | 39.5 | 20.3 | 830 | 35.9 | 0.498 |  | 342
Planar E | E38/8/25 | 194 | 52.4 | 10200 | 194 | 0.272 | 25 | 362
Planar E | E43/10/28 | 229 | 61.1 | 13900 | 229 | 0.276 | 35 | 366
Planar E | E58/11/38 | 308 | 80.6 | 24600 | 308 | 0.268 | 62 | 370
Planar ER | ER9.5/2.5/5 | 8.47 | 14.2 | 120 | 7.6 | 1.67 | 0.35 | 514
Planar ER | ER11/2.5/6 | 11.9 | 14.7 | 174 | 10.3 | 1.23 | 0.5 | 518
Planar ER | ER14.5/3/7 | 17.6 | 19 | 333 | 17.3 | 1.08 | 0.9 | 522
Planar ER | ER18/3.2/10 | 30.2 | 22.1 | 667 | 30.1 | 0.73 | 1.6 | 526
Planar ER | ER23/3.6/13 | 50.2 | 26.6 | 1340 | 50 | 0.53 | 3.2 | 528
Planar ER | ER32/6/25 | 141 | 38.2 | 5400 | 121 | 0.27 | 16 | 530
Planar ER | ER41/7.6/32 | 225 | 57 | 12900 | 201 | 0.253 | 37 | 532
Planar ER | ER51/10/38 | 351 | 73.5 | 25800 | 314 | 0.209 | 74.7 | 534
Planar ER | ER64/13/51 | 566 | 93 | 52600 | 507 | 0.164 | 152 | 536
RM | RM4 | 11 | 21.3 | 230 | 8.1 | 1.94 |  | 752
RM | RM4/I | 13.8 | 23.3 | 322 | 11.5 | 1.69 |  | 756
RM | RM4/ILP | 14.5 | 17.3 | 251 | 11.3 | 1.19 |  | 759
RM | RM5 | 21.2 | 21.4 | 450 | 14.8 | 1.01 |  | 763
RM | RM5/ILP | 24.5 | 17.5 | 430 | 18.1 | 0.71 |  | 773
RM | RM5/I | 24.8 | 23.2 | 574 | 18.1 | 0.935 |  | 768
RM | RM6S | 31 | 27.3 | 840 | 23.8 | 0.863 |  | 781
RM | RM6R | 32 | 25.6 | 810 | 23.8 | 0.81 |  | 777
RM | RM6S/I | 37 | 29.2 | 1090 | 31.2 | 0.784 |  | 787
RM | RM6S/ILP | 37.5 | 21.8 | 820 | 31.2 | 0.58 |  | 795
RM | RM7/I | 44.1 | 30 | 1325 | 39.6 | 0.68 |  | 800
RM | RM7/ILP | 45.3 | 23.5 | 1060 | 39.6 | 0.52 |  | 805
RM | RM8 | 52 | 35.5 | 1850 | 39.5 | 0.683 |  | 807
RM | RM8/I | 63 | 38.4 | 2440 | 55.4 | 0.604 |  | 811
RM | RM8/ILP | 64.9 | 28.7 | 1860 | 55.4 | 0.44 |  | 817
RM | RM10/I | 96.6 | 44.6 | 4310 | 89.1 | 0.462 |  | 821
RM | RM10/ILP | 99.1 | 33.9 | 3360 | 89.1 | 0.34 |  | 827
RM | RM12/I | 146 | 56.6 | 8340 | 125 | 0.388 |  | 831
RM | RM12/ILP | 148 | 42 | 6200 | 125 | 0.28 |  | 836
RM | RM14/I | 198 | 70 | 13900 | 168 | 0.353 |  | 838
RM | RM14/ILP | 201 | 50.9 | 10230 | 168 | 0.25 |  | 843
U/I | U10/8/3 | 8.07 | 38.3 | 309 | 7.91 | 4.74 | 0.9 | 848
U/I | U15/11/6 | 32.3 | 52 | 1680 |  | 1.6 | 4 | 850
U/I | U25/16/6 | 40.3 | 83.6 | 3380 |  | 2.07 | 8 | 853
U/I | I25/6/6 | 40.3 | 64.3 | 2590 |  | 1.59 |  | 854
U/I | U20/16/7 | 56 | 68 | 3800 |  | 1.21 | 9 | 852
U/I | U33/22/9 | 86.5 | 110 | 9490 |  | 1.27 | 24 | 857
U/I | U25/20/13 | 104 | 88.2 | 9180 |  | 0.85 | 23.5 | 855
U/I | U30/25/16 | 161 | 111 | 17900 |  | 0.69 | 43 | 856
U/I | U67/27/14 | 204 | 173 | 35200 |  | 0.85 | 85 | 859
U/I | U46/40/28 | 392 | 182 | 71300 | 392 | 0.464 | 182 | 858
U/I | I93/28/16 | 447 | 258 | 115000 |  | 0.576 |  | 863
U/I | U93/76/16 | 448 | 354 | 159000 |  | 0.79 | 400 | 862
U/I | U126/91/20 | 560 | 480 | 268800 | 560 | 0.857 | 680 | 868
U/I | U100/57/25 | 645 | 308 | 199000 |  | 0.478 | 500 | 866
U/I | I100/25/25 | 645 | 245 | 158000 |  | 0.379 |  | 867
U/I | U80/65/32 | 706 | 310 | 219000 | 704 | 0.439 | 560 | 860
U/I | I93/28/30 | 836 | 210 | 175000 |  | 0.251 |  | 865
U/I | U93/52/30 | 840 | 258 | 217000 |  | 0.307 | 560 | 861
U/I | U93/76/30 | 840 | 354 | 297000 |  | 0.421 | 760 | 864

## Materials
Grade | Power material | µi (initial perm.) | Bsat @25°C [mT] | Bsat @100°C [mT] | Tc [°C] | density [kg/m³] | resistivity [Ω·m] | Pv values [kW/m³] | HB page
3C11 | Yes | 4300 |  |  | 125 | 4900 | 1 |  | 76
3C81 | Yes | 2700 | 450 | 360 | 210 | 4800 | 1 | 185 | 82
3C90 | Yes | 2300 | 470 | 380 | 220 | 4800 | 5 | 80; 80; 450 | 84
3C91 | Yes | 3000 | 470 | 370 | 220 | 4800 | 5 | 40; 300 | 86
3C92 | Yes | 1500 | 540 | 460 | 280 | 4800 | 5 | 50; 350 | 88
3C93 | Yes | 1800 | 520 | 430 | 240 | 4800 | 5 | 50; 350; 300 | 90
3C94 | Yes | 2300 | 470 | 380 | 220 | 4800 | 5 | 50; 350 | 92
3C95 | Yes | 3000 | 530 | 410 | 215 | 4800 | 5 | 350; 290 | 94
3C96 | Yes | 2000 | 500 | 440 | 240 | 4800 | 5 | 40; 300; 250 | 96
3F3 | Yes | 2000 | 440 | 370 | 200 | 4750 | 2 | 80; 150 | 123
3F35 | Yes | 1400 |  |  | 240 | 4750 | 10 |  | 128
3F4 | Yes | 900 | 410 | 350 | 220 | 4700 | 10 | 130; 220 | 133
3F45 | Yes | 900 | 420 | 370 | 300 | 4800 | 10 | 80; 300; 150 | 135
3F5 | Yes | 650 | 380 | 340 | 300 | 4750 | 10 | 100; 900 | 137
4F1 | Yes | 80 | 320 | 260 | 260 | 4600 | 105 | 200; 200 | 163
2P |  | 80 | [6 empty] | 62
3B1 |  | 900 |  |  | 150 | 4800 | 0.2 |  | 70
3D3 |  | 750 |  |  | 200 |  | 2 |  | 101
3E25 |  | 6000 |  |  | 125 | 4900 | 0.5 |  | 103
3E27 |  | 6000 |  |  | 150 | 4800 | 0.5 |  | 107
3E5 |  | 0 |  |  | 125 | 4900 | 0.5 |  | 111
3E6 |  | 12000 |  |  | 130 | 4900 | 0.1 |  | 115
3E7 |  | 15000 |  |  | 130 | 4900 | 0.1 |  | 117
3E8 |  | 18000 |  |  | 100 | 5000 | 0.1 |  | 119
3E9 |  | 0 |  |  | 100 | 5000 | 0.1 |  | 121
3H3 |  | 2000 |  |  | 160 |  | 2 |  | 139
3S1 |  | 4000 |  |  | 125 | 4900 | 1 |  | 143
3S4 |  | 1700 |  |  | 110 | 4800 | 103 |  | 147
4A11 |  | 850 |  |  | 125 | 5100 | 105 |  | 151
4A15 |  | 1200 |  |  | 125 | 5100 | 105 |  | 152
4B1 |  | 250 |  |  | 250 | 4600 | 105 |  | 154
4C65 |  | 125 |  |  | 350 | 4500 | 105 |  | 157
4D2 |  | 60 |  |  | 400 | 4200 | 105 |  | 159
4E1 |  | 15 |  |  | 500 | 3700 | 105 |  | 160

## AL Core Sets
Shape | Size | Grade | AL [nH] | AL tol [%] | µe | Air gap [µm] | Construction | Type number | Ae [mm2] | le [mm] | Ve [mm3]
E | E100/60/28 | 3C90 | 7100 | 25 | 2100 | 0 | Ungapped | E100/60/28-3C90 | 738 | 274 | 202000
E | E100/60/28 | 3C92 | 4800 | 25 | 1420 | 0 | Ungapped | E100/60/28-3C92 | 738 | 274 | 202000
E | E100/60/28 | 3C94 | 7100 | 25 | 2100 | 0 | Ungapped | E100/60/28-3C94 | 738 | 274 | 202000
E | E100/60/28 | 3C95 | 9010 | 25 | 2665 | 0 | Ungapped | E100/60/28-3C95 | 738 | 274 | 202000
E | E13/6/3 | 3C90 | 730 | 25 | 1590 | 0 | Ungapped | E13/6/3-3C90 | 10.1 | 27.8 | 281
E | E13/6/3 | 3C90 | 315 | 20 | 690 | 30 | Gapped | E13/6/3-3C90-A315 | 10.1 | 27.8 | 281
E | E13/6/3 | 3C90 | 250 | 20 | 548 | 40 | Gapped | E13/6/3-3C90-A250 | 10.1 | 27.8 | 281
E | E13/6/3 | 3C90 | 160 | 8 | 350 | 75 | Gapped | E13/6/3-3C90-A160 | 10.1 | 27.8 | 281
E | E13/6/3 | 3C90 | 100 | 8 | 219 | 140 | Gapped | E13/6/3-3C90-A100 | 10.1 | 27.8 | 281
E | E13/6/3 | 3C90 | 63 | 5 | 138 | 250 | Gapped | E13/6/3-3C90-A63 | 10.1 | 27.8 | 281
E | E13/6/3 | 3C92 | 540 | 25 | 1180 | 0 | Ungapped | E13/6/3-3C92 | 10.1 | 27.8 | 281
E | E13/6/3 | 3C94 | 730 | 25 | 1590 | 0 | Ungapped | E13/6/3-3C94 | 10.1 | 27.8 | 281
E | E13/6/3 | 3C96 | 660 | 25 | 1440 | 0 | Ungapped | E13/6/3-3C96 | 10.1 | 27.8 | 281
E | E13/6/3 | 3E27 | 1300 | 25 | 2830 | 0 | Ungapped | E13/6/3-3E27 | 10.1 | 27.8 | 281
E | E13/6/6 | 3C90 | 1470 | 25 | 1605 | 0 | Ungapped | E13/6/6-3C90 | 20.2 | 27.7 | 559
E | E13/6/6 | 3C90 | 315 | 20 | 340 | 75 | Gapped | E13/6/6-3C90-A315 | 20.2 | 27.7 | 559
E | E13/6/6 | 3C90 | 250 | 20 | 275 | 100 | Gapped | E13/6/6-3C90-A250 | 20.2 | 27.7 | 559
E | E13/6/6 | 3C90 | 160 | 8 | 175 | 175 | Gapped | E13/6/6-3C90-A160 | 20.2 | 27.7 | 559
E | E13/6/6 | 3C90 | 100 | 8 | 110 | 310 | Gapped | E13/6/6-3C90-A100 | 20.2 | 27.7 | 559
E | E13/6/6 | 3C90 | 63 | 5 | 70 | 560 | Gapped | E13/6/6-3C90-A63 | 20.2 | 27.7 | 559
E | E13/6/6 | 3C92 | 1080 | 25 | 1180 | 0 | Ungapped | E13/6/6-3C92 | 20.2 | 27.7 | 559
E | E13/6/6 | 3C94 | 1470 | 25 | 1605 | 0 | Ungapped | E13/6/6-3C94 | 20.2 | 27.7 | 559
E | E13/6/6 | 3C96 | 1250 | 25 | 1360 | 0 | Ungapped | E13/6/6-3C96 | 20.2 | 27.7 | 559
E | E13/6/6 | 3F3 | 1250 | 25 | 1370 | 0 | Ungapped | E13/6/6-3F3 | 20.2 | 27.7 | 559
E | E13/6/6 | 3F3 | 315 | 20 | 340 | 75 | Gapped | E13/6/6-3F3-A315 | 20.2 | 27.7 | 559
E | E13/6/6 | 3F3 | 250 | 20 | 275 | 100 | Gapped | E13/6/6-3F3-A250 | 20.2 | 27.7 | 559
E | E13/6/6 | 3F3 | 160 | 8 | 175 | 175 | Gapped | E13/6/6-3F3-A160 | 20.2 | 27.7 | 559
E | E13/6/6 | 3F3 | 100 | 8 | 110 | 310 | Gapped | E13/6/6-3F3-A100 | 20.2 | 27.7 | 559
E | E13/6/6 | 3F3 | 63 | 5 | 70 | 560 | Gapped | E13/6/6-3F3-A63 | 20.2 | 27.7 | 559
E | E13/6/6 | 3F35 | 1000 | 25 | 1090 | 0 | Ungapped | E13/6/6-3F35 | 20.2 | 27.7 | 559
E | E13/7/4 | 3C90 | 800 | 25 | 1525 | 0 | Ungapped | E13/7/4-3C90 | 12.4 | 29.7 | 369
E | E13/7/4 | 3C90 | 315 | 15 | 600 | 40 | Gapped | E13/7/4-3C90-A315 | 12.4 | 29.7 | 369
E | E13/7/4 | 3C90 | 250 | 15 | 480 | 55 | Gapped | E13/7/4-3C90-A250 | 12.4 | 29.7 | 369
E | E13/7/4 | 3C90 | 160 | 8 | 305 | 100 | Gapped | E13/7/4-3C90-A160 | 12.4 | 29.7 | 369
E | E13/7/4 | 3C90 | 100 | 8 | 190 | 175 | Gapped | E13/7/4-3C90-A100 | 12.4 | 29.7 | 369
E | E13/7/4 | 3C90 | 63 | 5 | 120 | 320 | Gapped | E13/7/4-3C90-A63 | 12.4 | 29.7 | 369
E | E13/7/4 | 3C92 | 630 | 25 | 1200 | 0 | Ungapped | E13/7/4-3C92 | 12.4 | 29.7 | 369
E | E13/7/4 | 3C94 | 800 | 25 | 1525 | 0 | Ungapped | E13/7/4-3C94 | 12.4 | 29.7 | 369
E | E13/7/4 | 3C96 | 700 | 25 | 1330 | 0 | Ungapped | E13/7/4-3C96 | 12.4 | 29.7 | 369
E | E13/7/4 | 3F3 | 700 | 25 | 1330 | 0 | Ungapped | E13/7/4-3F3 | 12.4 | 29.7 | 369
E | E13/7/4 | 3F3 | 315 | 15 | 600 | 40 | Gapped | E13/7/4-3F3-A315 | 12.4 | 29.7 | 369
E | E13/7/4 | 3F3 | 250 | 15 | 480 | 55 | Gapped | E13/7/4-3F3-A250 | 12.4 | 29.7 | 369
E | E13/7/4 | 3F3 | 160 | 8 | 305 | 100 | Gapped | E13/7/4-3F3-A160 | 12.4 | 29.7 | 369
E | E13/7/4 | 3F3 | 100 | 8 | 190 | 175 | Gapped | E13/7/4-3F3-A100 | 12.4 | 29.7 | 369
E | E13/7/4 | 3F3 | 63 | 5 | 120 | 320 | Gapped | E13/7/4-3F3-A63 | 12.4 | 29.7 | 369
E | E13/7/4 | 3F35 | 560 | 25 | 1070 | 0 | Ungapped | E13/7/4-3F35 | 12.4 | 29.7 | 369
E | E16/12/5 | 3C90 | 800 | 25 | 1810 | 0 | Ungapped | E16/12/5-3C90 | 19.4 | 55.3 | 1070
E | E16/12/5 | 3C92 | 580 | 25 | 1320 | 0 | Ungapped | E16/12/5-3C92 | 19.4 | 55.3 | 1070
E | E16/12/5 | 3E26 | 2000 | 25 | 4530 | 0 | Ungapped | E16/12/5-3E26 | 19.4 | 55.3 | 1070
E | E16/8/5 | 3C90 | 1100 | 25 | 1640 | 0 | Ungapped | E16/8/5-3C90 | 20.1 | 37.6 | 750
E | E16/8/5 | 3C90 | 315 | 15 | 470 | 70 | Gapped | E16/8/5-3C90-A315 | 20.1 | 37.6 | 750
E | E16/8/5 | 3C90 | 250 | 15 | 370 | 95 | Gapped | E16/8/5-3C90-A250 | 20.1 | 37.6 | 750
E | E16/8/5 | 3C90 | 160 | 8 | 240 | 170 | Gapped | E16/8/5-3C90-A160 | 20.1 | 37.6 | 750
E | E16/8/5 | 3C90 | 100 | 8 | 150 | 310 | Gapped | E16/8/5-3C90-A100 | 20.1 | 37.6 | 750
E | E16/8/5 | 3C90 | 63 | 5 | 95 | 570 | Gapped | E16/8/5-3C90-A63 | 20.1 | 37.6 | 750
E | E16/8/5 | 3C92 | 840 | 25 | 1250 | 0 | Ungapped | E16/8/5-3C92 | 20.1 | 37.6 | 750
E | E16/8/5 | 3C94 | 1100 | 25 | 1640 | 0 | Ungapped | E16/8/5-3C94 | 20.1 | 37.6 | 750
E | E16/8/5 | 3C96 | 980 | 25 | 1460 | 0 | Ungapped | E16/8/5-3C96 | 20.1 | 37.6 | 750
E | E16/8/5 | 3F3 | 980 | 25 | 1460 | 0 | Ungapped | E16/8/5-3F3 | 20.1 | 37.6 | 750
E | E16/8/5 | 3F3 | 315 | 15 | 470 | 70 | Gapped | E16/8/5-3F3-A315 | 20.1 | 37.6 | 750
E | E16/8/5 | 3F3 | 250 | 15 | 370 | 95 | Gapped | E16/8/5-3F3-A250 | 20.1 | 37.6 | 750
E | E16/8/5 | 3F3 | 160 | 8 | 240 | 170 | Gapped | E16/8/5-3F3-A160 | 20.1 | 37.6 | 750
E | E16/8/5 | 3F3 | 100 | 8 | 150 | 310 | Gapped | E16/8/5-3F3-A100 | 20.1 | 37.6 | 750
E | E16/8/5 | 3F3 | 63 | 5 | 95 | 570 | Gapped | E16/8/5-3F3-A63 | 20.1 | 37.6 | 750
E | E16/8/5 | 3F35 | 760 | 25 | 1130 | 0 | Ungapped | E16/8/5-3F35 | 20.1 | 37.6 | 750
E | E19/8/5 | 3C81 | 1500 | 25 | 2110 | 0 | Ungapped | E19/8/5-3C81 | 22.6 | 39.9 | 900
E | E19/8/5 | 3C81 | 315 | 15 | 440 | 80 | Gapped | E19/8/5-3C81-A315 | 22.6 | 39.9 | 900
E | E19/8/5 | 3C81 | 250 | 15 | 350 | 110 | Gapped | E19/8/5-3C81-A250 | 22.6 | 39.9 | 900
E | E19/8/5 | 3C81 | 160 | 8 | 225 | 200 | Gapped | E19/8/5-3C81-A160 | 22.6 | 39.9 | 900
E | E19/8/5 | 3C81 | 100 | 8 | 140 | 350 | Gapped | E19/8/5-3C81-A100 | 22.6 | 39.9 | 900
E | E19/8/5 | 3C81 | 63 | 5 | 88 | 650 | Gapped | E19/8/5-3C81-A63 | 22.6 | 39.9 | 900
E | E19/8/5 | 3C90 | 1170 | 25 | 1650 | 0 | Ungapped | E19/8/5-3C90 | 22.6 | 39.9 | 900
E | E19/8/5 | 3C90 | 315 | 15 | 440 | 80 | Gapped | E19/8/5-3C90-A315 | 22.6 | 39.9 | 900
E | E19/8/5 | 3C90 | 250 | 15 | 350 | 110 | Gapped | E19/8/5-3C90-A250 | 22.6 | 39.9 | 900
E | E19/8/5 | 3C90 | 160 | 8 | 225 | 190 | Gapped | E19/8/5-3C90-A160 | 22.6 | 39.9 | 900
E | E19/8/5 | 3C90 | 100 | 8 | 140 | 350 | Gapped | E19/8/5-3C90-A100 | 22.6 | 39.9 | 900
E | E19/8/5 | 3C90 | 63 | 5 | 88 | 640 | Gapped | E19/8/5-3C90-A63 | 22.6 | 39.9 | 900
E | E19/8/5 | 3C91 | 1500 | 25 | 2110 | 0 | Ungapped | E19/8/5-3C91 | 22.6 | 39.9 | 900
E | E19/8/5 | 3C92 | 900 | 25 | 1260 | 0 | Ungapped | E19/8/5-3C92 | 22.6 | 39.9 | 900
E | E19/8/5 | 3C94 | 1170 | 25 | 1650 | 0 | Ungapped | E19/8/5-3C94 | 22.6 | 39.9 | 900
E | E19/8/5 | 3C96 | 1000 | 25 | 1400 | 0 | Ungapped | E19/8/5-3C96 | 22.6 | 39.9 | 900
E | E19/8/9 | 3C81 | 2740 | 25 | 2680 | 0 | Ungapped | E19/8/9-3C81 | 41.3 | 39.9 | 1650
E | E19/8/9 | 3C81 | 63 | 5 | 1 | 48 | Gapped | E19/8/9-3C81-E63 | 41.3 | 39.9 | 1650
E | E19/8/9 | 3C81 | 100 | 8 | 1 | 77 | Gapped | E19/8/9-3C81-E100 | 41.3 | 39.9 | 1650
E | E19/8/9 | 3C81 | 315 | 15 | 242 | 170 | Gapped | E19/8/9-3C81-A315 | 41.3 | 39.9 | 1650
E | E19/8/9 | 3C81 | 250 | 15 | 192 | 220 | Gapped | E19/8/9-3C81-A250 | 41.3 | 39.9 | 1650
E | E19/8/9 | 3C81 | 160 | 8 | 123 | 390 | Gapped | E19/8/9-3C81-A160 | 41.3 | 39.9 | 1650
E | E19/8/9 | 3C90 | 2150 | 25 | 2100 | 0 | Ungapped | E19/8/9-3C90 | 41.3 | 39.9 | 1650
E | E19/8/9 | 3C90 | 63 | 5 | 1 | 48 | Gapped | E19/8/9-3C90-E63 | 41.3 | 39.9 | 1650
E | E19/8/9 | 3C90 | 100 | 8 | 1 | 77 | Gapped | E19/8/9-3C90-E100 | 41.3 | 39.9 | 1650
E | E19/8/9 | 3C90 | 315 | 15 | 240 | 170 | Gapped | E19/8/9-3C90-A315 | 41.3 | 39.9 | 1650
E | E19/8/9 | 3C90 | 250 | 15 | 192 | 220 | Gapped | E19/8/9-3C90-A250 | 41.3 | 39.9 | 1650
E | E19/8/9 | 3C90 | 160 | 8 | 123 | 380 | Gapped | E19/8/9-3C90-A160 | 41.3 | 39.9 | 1650
E | E19/8/9 | 3C91 | 2740 | 25 | 2680 | 0 | Ungapped | E19/8/9-3C91 | 41.3 | 39.9 | 1650
E | E19/8/9 | 3C92 | 1640 | 25 | 1250 | 0 | Ungapped | E19/8/9-3C92 | 41.3 | 39.9 | 1650
E | E19/8/9 | 3C94 | 2150 | 25 | 2100 | 0 | Ungapped | E19/8/9-3C94 | 41.3 | 39.9 | 1650
E | E19/8/9 | 3C96 | 1830 | 25 | 1410 | 0 | Ungapped | E19/8/9-3C96 | 41.3 | 39.9 | 1650
E | E20/10/5 | 3C90 | 1500 | 25 | 1640 | 0 | Ungapped | E20/10/5-3C90 | 31.2 | 42.8 | 1340
E | E20/10/5 | 3C90 | 315 | 15 | 344 | 120 | Gapped | E20/10/5-3C90-A315 | 31.2 | 42.8 | 1340
E | E20/10/5 | 3C90 | 250 | 15 | 273 | 160 | Gapped | E20/10/5-3C90-A250 | 31.2 | 42.8 | 1340
E | E20/10/5 | 3C90 | 160 | 8 | 175 | 280 | Gapped | E20/10/5-3C90-A160 | 31.2 | 42.8 | 1340
E | E20/10/5 | 3C90 | 100 | 8 | 109 | 510 | Gapped | E20/10/5-3C90-A100 | 31.2 | 42.8 | 1340
E | E20/10/5 | 3C90 | 63 | 5 | 69 | 950 | Gapped | E20/10/5-3C90-A63 | 31.2 | 42.8 | 1340
E | E20/10/5 | 3C92 | 1170 | 25 | 1280 | 0 | Ungapped | E20/10/5-3C92 | 31.2 | 42.8 | 1340
E | E20/10/5 | 3C94 | 1500 | 25 | 1640 | 0 | Ungapped | E20/10/5-3C94 | 31.2 | 42.8 | 1340
E | E20/10/5 | 3C96 | 1400 | 25 | 1530 | 0 | Ungapped | E20/10/5-3C96 | 31.2 | 42.8 | 1340
E | E20/10/5 | 3F3 | 1400 | 25 | 1530 | 0 | Ungapped | E20/10/5-3F3 | 31.2 | 42.8 | 1340
E | E20/10/5 | 3F3 | 315 | 15 | 344 | 120 | Gapped | E20/10/5-3F3-A315 | 31.2 | 42.8 | 1340
E | E20/10/5 | 3F3 | 250 | 15 | 273 | 160 | Gapped | E20/10/5-3F3-A250 | 31.2 | 42.8 | 1340
E | E20/10/5 | 3F3 | 160 | 8 | 175 | 280 | Gapped | E20/10/5-3F3-A160 | 31.2 | 42.8 | 1340
E | E20/10/5 | 3F3 | 100 | 8 | 109 | 510 | Gapped | E20/10/5-3F3-A100 | 31.2 | 42.8 | 1340
E | E20/10/5 | 3F3 | 63 | 5 | 69 | 950 | Gapped | E20/10/5-3F3-A63 | 31.2 | 42.8 | 1340
E | E20/10/5 | 3F35 | 1060 | 25 | 1160 | 0 | Ungapped | E20/10/5-3F35 | 31.2 | 42.8 | 1340
E | E20/10/6 | 3C90 | 1450 | 25 | 1660 | 0 | Ungapped | E20/10/6-3C90 | 32 | 46 | 1490
E | E20/10/6 | 3C90 | 315 | 15 | 360 | 120 | Gapped | E20/10/6-3C90-A315 | 32 | 46 | 1490
E | E20/10/6 | 3C90 | 250 | 15 | 286 | 160 | Gapped | E20/10/6-3C90-A250 | 32 | 46 | 1490
E | E20/10/6 | 3C90 | 160 | 8 | 183 | 280 | Gapped | E20/10/6-3C90-A160 | 32 | 46 | 1490
E | E20/10/6 | 3C90 | 100 | 8 | 114 | 520 | Gapped | E20/10/6-3C90-A100 | 32 | 46 | 1490
E | E20/10/6 | 3C90 | 63 | 5 | 72 | 980 | Gapped | E20/10/6-3C90-A63 | 32 | 46 | 1490
E | E20/10/6 | 3C92 | 1130 | 25 | 1300 | 0 | Ungapped | E20/10/6-3C92 | 32 | 46 | 1490
E | E20/10/6 | 3C94 | 1450 | 25 | 1660 | 0 | Ungapped | E20/10/6-3C94 | 32 | 46 | 1490
E | E20/10/6 | 3C96 | 1350 | 25 | 1580 | 0 | Ungapped | E20/10/6-3C96 | 32 | 46 | 1490
E | E20/10/6 | 3F3 | 1350 | 25 | 1580 | 0 | Ungapped | E20/10/6-3F3 | 32 | 46 | 1490
E | E20/10/6 | 3F3 | 315 | 15 | 360 | 120 | Gapped | E20/10/6-3F3-A315 | 32 | 46 | 1490
E | E20/10/6 | 3F3 | 250 | 15 | 286 | 160 | Gapped | E20/10/6-3F3-A250 | 32 | 46 | 1490
E | E20/10/6 | 3F3 | 160 | 8 | 183 | 280 | Gapped | E20/10/6-3F3-A160 | 32 | 46 | 1490
E | E20/10/6 | 3F3 | 100 | 8 | 114 | 520 | Gapped | E20/10/6-3F3-A100 | 32 | 46 | 1490
E | E20/10/6 | 3F3 | 63 | 5 | 72 | 980 | Gapped | E20/10/6-3F3-A63 | 32 | 46 | 1490
E | E20/10/6 | 3F35 | 1000 | 25 | 1140 | 0 | Ungapped | E20/10/6-3F35 | 32 | 46 | 1490
E | E20/14/5 | 3C90 | 900 | 25 | 1820 | 0 | Ungapped | E20/14/5-3C90 | 24.4 | 62 | 1513
E | E20/14/5 | 3C92 | 660 | 25 | 1330 | 0 | Ungapped | E20/14/5-3C92 | 24.4 | 62 | 1513
E | E20/14/5 | 3E26 | 2300 | 25 | 4650 | 0 | Ungapped | E20/14/5-3E26 | 24.4 | 62 | 1513
E | E25/10/6 | 3C81 | 2340 | 25 | 2310 | 0 | Ungapped | E25/10/6-3C81 | 39.5 | 49 | 1930
E | E25/10/6 | 3C81 | 63 | 5 | 1 | 62 | Gapped | E25/10/6-3C81-E63 | 39.5 | 49 | 1930
E | E25/10/6 | 3C81 | 315 | 15 | 311 | 160 | Gapped | E25/10/6-3C81-A315 | 39.5 | 49 | 1930
E | E25/10/6 | 3C81 | 250 | 15 | 247 | 210 | Gapped | E25/10/6-3C81-A250 | 39.5 | 49 | 1930
E | E25/10/6 | 3C81 | 160 | 8 | 158 | 360 | Gapped | E25/10/6-3C81-A160 | 39.5 | 49 | 1930
E | E25/10/6 | 3C81 | 100 | 8 | 99 | 660 | Gapped | E25/10/6-3C81-A100 | 39.5 | 49 | 1930
E | E25/10/6 | 3C90 | 1600 | 25 | 1580 | 0 | Ungapped | E25/10/6-3C90 | 39.5 | 49 | 1930
E | E25/10/6 | 3C90 | 63 | 5 | 1 | 62 | Gapped | E25/10/6-3C90-E63 | 39.5 | 49 | 1930
E | E25/10/6 | 3C90 | 315 | 15 | 311 | 150 | Gapped | E25/10/6-3C90-A315 | 39.5 | 49 | 1930
E | E25/10/6 | 3C90 | 250 | 15 | 247 | 210 | Gapped | E25/10/6-3C90-A250 | 39.5 | 49 | 1930
E | E25/10/6 | 3C90 | 160 | 8 | 158 | 360 | Gapped | E25/10/6-3C90-A160 | 39.5 | 49 | 1930
E | E25/10/6 | 3C90 | 100 | 8 | 99 | 660 | Gapped | E25/10/6-3C90-A100 | 39.5 | 49 | 1930
E | E25/10/6 | 3C91 | 2340 | 25 | 2310 | 0 | Ungapped | E25/10/6-3C91 | 39.5 | 49 | 1930
E | E25/10/6 | 3C92 | 1320 | 25 | 1300 | 0 | Ungapped | E25/10/6-3C92 | 39.5 | 49 | 1930
E | E25/10/6 | 3C94 | 1600 | 25 | 1580 | 0 | Ungapped | E25/10/6-3C94 | 39.5 | 49 | 1930
E | E25/10/6 | 3C96 | 1470 | 25 | 1450 | 0 | Ungapped | E25/10/6-3C96 | 39.5 | 49 | 1930
E | E25/13/11 | 3C90 | 2800 | 25 | 1630 | 0 | Ungapped | E25/13/11-3C90 | 78.4 | 57.5 | 4500
E | E25/13/11 | 3C90 | 63 | 5 | 1 | 37 | Gapped | E25/13/11-3C90-E63 | 78.4 | 57.5 | 4500
E | E25/13/11 | 3C90 | 100 | 8 | 1 | 58 | Gapped | E25/13/11-3C90-E100 | 78.4 | 57.5 | 4500
E | E25/13/11 | 3C90 | 315 | 15 | 184 | 340 | Gapped | E25/13/11-3C90-A315 | 78.4 | 57.5 | 4500
E | E25/13/11 | 3C90 | 250 | 15 | 146 | 450 | Gapped | E25/13/11-3C90-A250 | 78.4 | 57.5 | 4500
E | E25/13/11 | 3C90 | 160 | 8 | 93 | 790 | Gapped | E25/13/11-3C90-A160 | 78.4 | 57.5 | 4500
E | E25/13/11 | 3C92 | 2200 | 25 | 1280 | 0 | Ungapped | E25/13/11-3C92 | 78.4 | 57.5 | 4500
E | E25/13/11 | 3C94 | 2800 | 25 | 1630 | 0 | Ungapped | E25/13/11-3C94 | 78.4 | 57.5 | 4500
E | E25/13/11 | 3C96 | 2700 | 25 | 1580 | 0 | Ungapped | E25/13/11-3C96 | 78.4 | 57.5 | 4500
E | E25/13/11 | 3F3 | 2700 | 25 | 1580 | 0 | Ungapped | E25/13/11-3F3 | 78.4 | 57.5 | 4500
E | E25/13/11 | 3F3 | 63 | 5 | 1 | 37 | Gapped | E25/13/11-3F3-E63 | 78.4 | 57.5 | 4500
E | E25/13/11 | 3F3 | 100 | 8 | 1 | 58 | Gapped | E25/13/11-3F3-E100 | 78.4 | 57.5 | 4500
E | E25/13/11 | 3F3 | 315 | 15 | 184 | 340 | Gapped | E25/13/11-3F3-A315 | 78.4 | 57.5 | 4500
E | E25/13/11 | 3F3 | 250 | 15 | 146 | 450 | Gapped | E25/13/11-3F3-A250 | 78.4 | 57.5 | 4500
E | E25/13/11 | 3F3 | 160 | 8 | 93 | 790 | Gapped | E25/13/11-3F3-A160 | 78.4 | 57.5 | 4500
E | E25/13/11 | 3F35 | 2000 | 25 | 1170 | 0 | Ungapped | E25/13/11-3F35 | 78.4 | 57.5 | 4500
E | E25/13/7 | 3C81 | 2460 | 25 | 2200 | 0 | Ungapped | E25/13/7-3C81 | 52 | 58 | 2990
E | E25/13/7 | 3C81 | 63 | 5 | 1 | 56 | Gapped | E25/13/7-3C81-E63 | 52 | 58 | 2990
E | E25/13/7 | 3C81 | 315 | 15 | 282 | 210 | Gapped | E25/13/7-3C81-A315 | 52 | 58 | 2990
E | E25/13/7 | 3C81 | 250 | 15 | 224 | 280 | Gapped | E25/13/7-3C81-A250 | 52 | 58 | 2990
E | E25/13/7 | 3C81 | 160 | 8 | 143 | 500 | Gapped | E25/13/7-3C81-A160 | 52 | 58 | 2990
E | E25/13/7 | 3C81 | 100 | 8 | 99 | 920 | Gapped | E25/13/7-3C81-A100 | 52 | 58 | 2990
E | E25/13/7 | 3C90 | 1900 | 25 | 1700 | 0 | Ungapped | E25/13/7-3C90 | 52 | 58 | 2990
E | E25/13/7 | 3C90 | 63 | 5 | 1 | 56 | Gapped | E25/13/7-3C90-E63 | 52 | 58 | 2990
E | E25/13/7 | 3C90 | 315 | 15 | 282 | 210 | Gapped | E25/13/7-3C90-A315 | 52 | 58 | 2990
E | E25/13/7 | 3C90 | 250 | 15 | 224 | 280 | Gapped | E25/13/7-3C90-A250 | 52 | 58 | 2990
E | E25/13/7 | 3C90 | 160 | 8 | 143 | 500 | Gapped | E25/13/7-3C90-A160 | 52 | 58 | 2990
E | E25/13/7 | 3C90 | 100 | 8 | 99 | 920 | Gapped | E25/13/7-3C90-A100 | 52 | 58 | 2990
E | E25/13/7 | 3C91 | 2460 | 25 | 2200 | 0 | Ungapped | E25/13/7-3C91 | 52 | 58 | 2990
E | E25/13/7 | 3C92 | 1450 | 25 | 1280 | 0 | Ungapped | E25/13/7-3C92 | 52 | 58 | 2990
E | E25/13/7 | 3C94 | 1900 | 25 | 1700 | 0 | Ungapped | E25/13/7-3C94 | 52 | 58 | 2990
E | E25/13/7 | 3C96 | 1650 | 25 | 1480 | 0 | Ungapped | E25/13/7-3C96 | 52 | 58 | 2990
E | E30/15/7 | 3C81 | 2500 | 25 | 2220 | 0 | Ungapped | E30/15/7-3C81 | 60 | 67 | 4000
E | E30/15/7 | 3C81 | 100 | 5 | 1 | 89 | Gapped | E30/15/7-3C81-E100 | 60 | 67 | 4000
E | E30/15/7 | 3C81 | 630 | 15 | 560 | 100 | Gapped | E30/15/7-3C81-A630 | 60 | 67 | 4000
E | E30/15/7 | 3C81 | 400 | 8 | 355 | 180 | Gapped | E30/15/7-3C81-A400 | 60 | 67 | 4000
E | E30/15/7 | 3C81 | 315 | 5 | 280 | 240 | Gapped | E30/15/7-3C81-A315 | 60 | 67 | 4000
E | E30/15/7 | 3C81 | 250 | 5 | 222 | 330 | Gapped | E30/15/7-3C81-A250 | 60 | 67 | 4000
E | E30/15/7 | 3C81 | 160 | 5 | 142 | 580 | Gapped | E30/15/7-3C81-A160 | 60 | 67 | 4000
E | E30/15/7 | 3C90 | 1900 | 25 | 1690 | 0 | Ungapped | E30/15/7-3C90 | 60 | 67 | 4000
E | E30/15/7 | 3C90 | 100 | 5 | 1 | 89 | Gapped | E30/15/7-3C90-E100 | 60 | 67 | 4000
E | E30/15/7 | 3C90 | 630 | 15 | 560 | 100 | Gapped | E30/15/7-3C90-A630 | 60 | 67 | 4000
E | E30/15/7 | 3C90 | 400 | 8 | 355 | 180 | Gapped | E30/15/7-3C90-A400 | 60 | 67 | 4000
E | E30/15/7 | 3C90 | 315 | 5 | 280 | 240 | Gapped | E30/15/7-3C90-A315 | 60 | 67 | 4000
E | E30/15/7 | 3C90 | 250 | 5 | 222 | 330 | Gapped | E30/15/7-3C90-A250 | 60 | 67 | 4000
E | E30/15/7 | 3C90 | 160 | 5 | 142 | 580 | Gapped | E30/15/7-3C90-A160 | 60 | 67 | 4000
E | E30/15/7 | 3C91 | 2500 | 25 | 2220 | 0 | Ungapped | E30/15/7-3C91 | 60 | 67 | 4000
E | E30/15/7 | 3C92 | 1400 | 25 | 1250 | 0 | Ungapped | E30/15/7-3C92 | 60 | 67 | 4000
E | E30/15/7 | 3C94 | 1900 | 25 | 1690 | 0 | Ungapped | E30/15/7-3C94 | 60 | 67 | 4000
E | E30/15/7 | 3C96 | 1600 | 25 | 1420 | 0 | Ungapped | E30/15/7-3C96 | 60 | 67 | 4000
E | E31/13/9 | 3C90 | 2970 | 25 | 1760 | 0 | Ungapped | E31/13/9-3C90 | 83.2 | 61.9 | 5150
E | E31/13/9 | 3C90 | 100 | 5 | 1 | 59 | Gapped | E31/13/9-3C90-E100 | 83.2 | 61.9 | 5150
E | E31/13/9 | 3C90 | 160 | 5 | 1 | 95 | Gapped | E31/13/9-3C90-E160 | 83.2 | 61.9 | 5150
E | E31/13/9 | 3C90 | 630 | 15 | 373 | 150 | Gapped | E31/13/9-3C90-A630 | 83.2 | 61.9 | 5150
E | E31/13/9 | 3C90 | 400 | 8 | 237 | 270 | Gapped | E31/13/9-3C90-A400 | 83.2 | 61.9 | 5150
E | E31/13/9 | 3C90 | 315 | 5 | 186 | 360 | Gapped | E31/13/9-3C90-A315 | 83.2 | 61.9 | 5150
E | E31/13/9 | 3C90 | 250 | 5 | 148 | 480 | Gapped | E31/13/9-3C90-A250 | 83.2 | 61.9 | 5150
E | E32/16/9 | 3C90 | 2500 | 25 | 1770 | 0 | Ungapped | E32/16/9-3C90 | 83 | 74 | 6180
E | E32/16/9 | 3C90 | 100 | 5 | 1 | 71 | Gapped | E32/16/9-3C90-E100 | 83 | 74 | 6180
E | E32/16/9 | 3C90 | 160 | 5 | 1 | 114 | Gapped | E32/16/9-3C90-E160 | 83 | 74 | 6180
E | E32/16/9 | 3C90 | 630 | 15 | 447 | 150 | Gapped | E32/16/9-3C90-A630 | 83 | 74 | 6180
E | E32/16/9 | 3C90 | 400 | 8 | 284 | 260 | Gapped | E32/16/9-3C90-A400 | 83 | 74 | 6180
E | E32/16/9 | 3C90 | 315 | 5 | 223 | 360 | Gapped | E32/16/9-3C90-A315 | 83 | 74 | 6180
E | E32/16/9 | 3C90 | 250 | 5 | 177 | 480 | Gapped | E32/16/9-3C90-A250 | 83 | 74 | 6180
E | E32/16/9 | 3C92 | 1850 | 25 | 1320 | 0 | Ungapped | E32/16/9-3C92 | 83 | 74 | 6180
E | E32/16/9 | 3C94 | 2500 | 25 | 1770 | 0 | Ungapped | E32/16/9-3C94 | 83 | 74 | 6180
E | E32/16/9 | 3C96 | 2300 | 25 | 1630 | 0 | Ungapped | E32/16/9-3C96 | 83 | 74 | 6180
E | E34/14/9 | 3C81 | 3200 | 25 | 2190 | 0 | Ungapped | E34/14/9-3C81 | 80.7 | 69.3 | 5590
E | E34/14/9 | 3C81 | 100 | 5 | 1 | 68 | Gapped | E34/14/9-3C81-E100 | 80.7 | 69.3 | 5590
E | E34/14/9 | 3C81 | 160 | 5 | 1 | 109 | Gapped | E34/14/9-3C81-E160 | 80.7 | 69.3 | 5590
E | E34/14/9 | 3C81 | 630 | 15 | 431 | 140 | Gapped | E34/14/9-3C81-A630 | 80.7 | 69.3 | 5590
E | E34/14/9 | 3C81 | 400 | 8 | 273 | 260 | Gapped | E34/14/9-3C81-A400 | 80.7 | 69.3 | 5590
E | E34/14/9 | 3C81 | 315 | 5 | 215 | 350 | Gapped | E34/14/9-3C81-A315 | 80.7 | 69.3 | 5590
E | E34/14/9 | 3C81 | 250 | 5 | 171 | 460 | Gapped | E34/14/9-3C81-A250 | 80.7 | 69.3 | 5590
E | E34/14/9 | 3C90 | 2440 | 25 | 1670 | 0 | Ungapped | E34/14/9-3C90 | 80.7 | 69.3 | 5590
E | E34/14/9 | 3C90 | 100 | 5 | 1 | 68 | Gapped | E34/14/9-3C90-E100 | 80.7 | 69.3 | 5590
E | E34/14/9 | 3C90 | 160 | 5 | 1 | 109 | Gapped | E34/14/9-3C90-E160 | 80.7 | 69.3 | 5590
E | E34/14/9 | 3C90 | 630 | 15 | 431 | 140 | Gapped | E34/14/9-3C90-A630 | 80.7 | 69.3 | 5590
E | E34/14/9 | 3C90 | 400 | 8 | 273 | 260 | Gapped | E34/14/9-3C90-A400 | 80.7 | 69.3 | 5590
E | E34/14/9 | 3C90 | 315 | 5 | 215 | 350 | Gapped | E34/14/9-3C90-A315 | 80.7 | 69.3 | 5590
E | E34/14/9 | 3C90 | 250 | 5 | 171 | 460 | Gapped | E34/14/9-3C90-A250 | 80.7 | 69.3 | 5590
E | E34/14/9 | 3C91 | 3200 | 25 | 2190 | 0 | Ungapped | E34/14/9-3C91 | 80.7 | 69.3 | 5590
E | E34/14/9 | 3C92 | 1850 | 25 | 1250 | 0 | Ungapped | E34/14/9-3C92 | 80.7 | 69.3 | 5590
E | E34/14/9 | 3C94 | 2440 | 25 | 1760 | 0 | Ungapped | E34/14/9-3C94 | 80.7 | 69.3 | 5590
E | E34/14/9 | 3C96 | 2125 | 25 | 1450 | 0 | Ungapped | E34/14/9-3C96 | 80.7 | 69.3 | 5590
E | E35/18/10 | 3C90 | 2500 | 25 | 1610 | 0 | Ungapped | E35/18/10-3C90 | 100 | 80.7 | 8070
E | E35/18/10 | 3C90 | 100 | 5 | 1 | 64 | Gapped | E35/18/10-3C90-E100 | 100 | 80.7 | 8070
E | E35/18/10 | 3C90 | 160 | 5 | 1 | 103 | Gapped | E35/18/10-3C90-E160 | 100 | 80.7 | 8070
E | E35/18/10 | 3C90 | 630 | 15 | 405 | 180 | Gapped | E35/18/10-3C90-A630 | 100 | 80.7 | 8070
E | E35/18/10 | 3C90 | 400 | 8 | 257 | 330 | Gapped | E35/18/10-3C90-A400 | 100 | 80.7 | 8070
E | E35/18/10 | 3C90 | 315 | 5 | 202 | 440 | Gapped | E35/18/10-3C90-A315 | 100 | 80.7 | 8070
E | E35/18/10 | 3C90 | 250 | 5 | 161 | 590 | Gapped | E35/18/10-3C90-A250 | 100 | 80.7 | 8070
E | E35/18/10 | 3C95 | 2980 | 25 | 1915 | 0 | Ungapped | E35/18/10-3C95 | 100 | 80.7 | 8070
E | E36/21/12 | 3C90 | 2650 | 25 | 1610 | 0 | Ungapped | E36/21/12-3C90 | 126 | 96 | 12160
E | E36/21/12 | 3C90 | 100 | 5 | 1 | 61 | Gapped | E36/21/12-3C90-E100 | 126 | 96 | 12160
E | E36/21/12 | 3C90 | 160 | 5 | 1 | 97 | Gapped | E36/21/12-3C90-E160 | 126 | 96 | 12160
E | E36/21/12 | 3C90 | 630 | 15 | 382 | 230 | Gapped | E36/21/12-3C90-A630 | 126 | 96 | 12160
E | E36/21/12 | 3C90 | 400 | 8 | 243 | 420 | Gapped | E36/21/12-3C90-A400 | 126 | 96 | 12160
E | E36/21/12 | 3C90 | 315 | 5 | 191 | 570 | Gapped | E36/21/12-3C90-A315 | 126 | 96 | 12160
E | E36/21/12 | 3C90 | 250 | 5 | 152 | 770 | Gapped | E36/21/12-3C90-A250 | 126 | 96 | 12160
E | E41/17/12 | 3C81 | 5370 | 25 | 2210 | 0 | Ungapped | E41/17/12-3C81 | 149 | 77 | 11500
E | E41/17/12 | 3C81 | 100 | 5 | 1 | 41 | Gapped | E41/17/12-3C81-E100 | 149 | 77 | 11500
E | E41/17/12 | 3C81 | 160 | 5 | 1 | 66 | Gapped | E41/17/12-3C81-E160 | 149 | 77 | 11500
E | E41/17/12 | 3C81 | 250 | 5 | 1 | 103 | Gapped | E41/17/12-3C81-E250 | 149 | 77 | 11500
E | E41/17/12 | 3C81 | 630 | 15 | 259 | 300 | Gapped | E41/17/12-3C81-A630 | 149 | 77 | 11500
E | E41/17/12 | 3C81 | 400 | 8 | 164 | 520 | Gapped | E41/17/12-3C81-A400 | 149 | 77 | 11500
E | E41/17/12 | 3C81 | 315 | 5 | 130 | 690 | Gapped | E41/17/12-3C81-A315 | 149 | 77 | 11500
E | E41/17/12 | 3C90 | 4100 | 25 | 1670 | 0 | Ungapped | E41/17/12-3C90 | 149 | 77 | 11500
E | E41/17/12 | 3C90 | 100 | 5 | 1 | 41 | Gapped | E41/17/12-3C90-E100 | 149 | 77 | 11500
E | E41/17/12 | 3C90 | 160 | 5 | 1 | 66 | Gapped | E41/17/12-3C90-E160 | 149 | 77 | 11500
E | E41/17/12 | 3C90 | 250 | 5 | 1 | 103 | Gapped | E41/17/12-3C90-E250 | 149 | 77 | 11500
E | E41/17/12 | 3C90 | 630 | 15 | 259 | 300 | Gapped | E41/17/12-3C90-A630 | 149 | 77 | 11500
E | E41/17/12 | 3C90 | 400 | 8 | 164 | 520 | Gapped | E41/17/12-3C90-A400 | 149 | 77 | 11500
E | E41/17/12 | 3C90 | 315 | 5 | 130 | 690 | Gapped | E41/17/12-3C90-A315 | 149 | 77 | 11500
E | E41/17/12 | 3C91 | 5370 | 25 | 2210 | 0 | Ungapped | E41/17/12-3C91 | 149 | 77 | 11500
E | E41/17/12 | 3C92 | 3300 | 25 | 1360 | 0 | Ungapped | E41/17/12-3C92 | 149 | 77 | 11500
E | E41/17/12 | 3C94 | 4100 | 25 | 1670 | 0 | Ungapped | E41/17/12-3C94 | 149 | 77 | 11500
E | E41/17/12 | 3C95 | 5370 | 25 | 2210 | 0 | Ungapped | E41/17/12-3C95 | 149 | 77 | 11500
E | E42/21/15 | 3C81 | 5300 | 25 | 2300 | 0 | Ungapped | E42/21/15-3C81 | 178 | 97 | 17300
E | E42/21/15 | 3C81 | 100 | 5 | 1 | 43 | Gapped | E42/21/15-3C81-E100 | 178 | 97 | 17300
E | E42/21/15 | 3C81 | 160 | 5 | 1 | 69 | Gapped | E42/21/15-3C81-E160 | 178 | 97 | 17300
E | E42/21/15 | 3C81 | 250 | 5 | 1 | 108 | Gapped | E42/21/15-3C81-E250 | 178 | 97 | 17300
E | E42/21/15 | 3C81 | 630 | 15 | 273 | 360 | Gapped | E42/21/15-3C81-A630 | 178 | 97 | 17300
E | E42/21/15 | 3C81 | 400 | 8 | 173 | 630 | Gapped | E42/21/15-3C81-A400 | 178 | 97 | 17300
E | E42/21/15 | 3C81 | 315 | 5 | 137 | 850 | Gapped | E42/21/15-3C81-A315 | 178 | 97 | 17300
E | E42/21/15 | 3C90 | 3950 | 25 | 1710 | 0 | Ungapped | E42/21/15-3C90 | 178 | 97 | 17300
E | E42/21/15 | 3C90 | 100 | 5 | 1 | 43 | Gapped | E42/21/15-3C90-E100 | 178 | 97 | 17300
E | E42/21/15 | 3C90 | 160 | 5 | 1 | 69 | Gapped | E42/21/15-3C90-E160 | 178 | 97 | 17300
E | E42/21/15 | 3C90 | 250 | 5 | 1 | 108 | Gapped | E42/21/15-3C90-E250 | 178 | 97 | 17300
E | E42/21/15 | 3C90 | 630 | 15 | 273 | 360 | Gapped | E42/21/15-3C90-A630 | 178 | 97 | 17300
E | E42/21/15 | 3C90 | 400 | 8 | 173 | 630 | Gapped | E42/21/15-3C90-A400 | 178 | 97 | 17300
E | E42/21/15 | 3C90 | 315 | 5 | 137 | 850 | Gapped | E42/21/15-3C90-A315 | 178 | 97 | 17300
E | E42/21/15 | 3C91 | 5300 | 25 | 2300 | 0 | Ungapped | E42/21/15-3C91 | 178 | 97 | 17300
E | E42/21/15 | 3C92 | 3100 | 25 | 1350 | 0 | Ungapped | E42/21/15-3C92 | 178 | 97 | 17300
E | E42/21/15 | 3C94 | 4100 | 25 | 1780 | 0 | Ungapped | E42/21/15-3C94 | 178 | 97 | 17300
E | E42/21/20 | 3C81 | 6950 | 25 | 2300 | 0 | Ungapped | E42/21/20-3C81 | 233 | 97 | 22700
E | E42/21/20 | 3C81 | 100 | 5 | 1 | 33 | Gapped | E42/21/20-3C81-E100 | 233 | 97 | 22700
E | E42/21/20 | 3C81 | 160 | 5 | 1 | 53 | Gapped | E42/21/20-3C81-E160 | 233 | 97 | 22700
E | E42/21/20 | 3C81 | 250 | 5 | 1 | 83 | Gapped | E42/21/20-3C81-E250 | 233 | 97 | 22700
E | E42/21/20 | 3C81 | 315 | 5 | 1 | 104 | Gapped | E42/21/20-3C81-E315 | 233 | 97 | 22700
E | E42/21/20 | 3C81 | 630 | 15 | 209 | 490 | Gapped | E42/21/20-3C81-A630 | 233 | 97 | 22700
E | E42/21/20 | 3C81 | 400 | 8 | 133 | 850 | Gapped | E42/21/20-3C81-A400 | 233 | 97 | 22700
E | E42/21/20 | 3C90 | 5000 | 25 | 1660 | 0 | Ungapped | E42/21/20-3C90 | 233 | 97 | 22700
E | E42/21/20 | 3C90 | 100 | 5 | 1 | 33 | Gapped | E42/21/20-3C90-E100 | 233 | 97 | 22700
E | E42/21/20 | 3C90 | 160 | 5 | 1 | 53 | Gapped | E42/21/20-3C90-E160 | 233 | 97 | 22700
E | E42/21/20 | 3C90 | 250 | 5 | 1 | 83 | Gapped | E42/21/20-3C90-E250 | 233 | 97 | 22700
E | E42/21/20 | 3C90 | 315 | 5 | 1 | 104 | Gapped | E42/21/20-3C90-E315 | 233 | 97 | 22700
E | E42/21/20 | 3C90 | 630 | 15 | 209 | 490 | Gapped | E42/21/20-3C90-A630 | 233 | 97 | 22700
E | E42/21/20 | 3C90 | 400 | 8 | 133 | 850 | Gapped | E42/21/20-3C90-A400 | 233 | 97 | 22700
E | E42/21/20 | 3C91 | 6950 | 25 | 2300 | 0 | Ungapped | E42/21/20-3C91 | 233 | 97 | 22700
E | E42/21/20 | 3C92 | 4100 | 25 | 1360 | 0 | Ungapped | E42/21/20-3C92 | 233 | 97 | 22700
E | E42/21/20 | 3C94 | 5200 | 25 | 1720 | 0 | Ungapped | E42/21/20-3C94 | 233 | 97 | 22700
E | E42/33/20 | 3C90 | 4000 | 25 | 1960 | 0 | Ungapped | E42/33/20-3C90 | 236 | 145 | 34200
E | E42/33/20 | 3C90 | 100 | 5 | 1 | 49 | Gapped | E42/33/20-3C90-E100 | 236 | 145 | 34200
E | E42/33/20 | 3C90 | 160 | 5 | 1 | 78 | Gapped | E42/33/20-3C90-E160 | 236 | 145 | 34200
E | E42/33/20 | 3C90 | 250 | 5 | 1 | 122 | Gapped | E42/33/20-3C90-E250 | 236 | 145 | 34200
E | E42/33/20 | 3C90 | 630 | 15 | 308 | 470 | Gapped | E42/33/20-3C90-A630 | 236 | 145 | 34200
E | E42/33/20 | 3C90 | 400 | 8 | 196 | 840 | Gapped | E42/33/20-3C90-A400 | 236 | 145 | 34200
E | E42/33/20 | 3C90 | 315 | 5 | 154 | 1140 | Gapped | E42/33/20-3C90-A315 | 236 | 145 | 34200
E | E42/33/20 | 3C92 | 2900 | 25 | 1420 | 0 | Ungapped | E42/33/20-3C92 | 236 | 145 | 34200
E | E42/33/20 | 3C94 | 4000 | 25 | 1960 | 0 | Ungapped | E42/33/20-3C94 | 236 | 145 | 34200
E | E42/33/20 | 3C95 | 4990 | 25 | 2440 | 0 | Ungapped | E42/33/20-3C95 | 236 | 145 | 34200
E | E42/33/20 | 3F3 | 3700 | 25 | 1810 | 0 | Ungapped | E42/33/20-3F3 | 236 | 145 | 34200
E | E42/33/20 | 3F3 | 100 | 5 | 1 | 49 | Gapped | E42/33/20-3F3-E100 | 236 | 145 | 34200
E | E42/33/20 | 3F3 | 160 | 5 | 1 | 78 | Gapped | E42/33/20-3F3-E160 | 236 | 145 | 34200
E | E42/33/20 | 3F3 | 250 | 5 | 1 | 122 | Gapped | E42/33/20-3F3-E250 | 236 | 145 | 34200
E | E42/33/20 | 3F3 | 630 | 15 | 308 | 470 | Gapped | E42/33/20-3F3-A630 | 236 | 145 | 34200
E | E42/33/20 | 3F3 | 400 | 8 | 196 | 840 | Gapped | E42/33/20-3F3-A400 | 236 | 145 | 34200
E | E42/33/20 | 3F3 | 315 | 5 | 154 | 1140 | Gapped | E42/33/20-3F3-A315 | 236 | 145 | 34200
E | E47/20/16 | 3C81 | 7540 | 25 | 2280 | 0 | Ungapped | E47/20/16-3C81 | 234 | 88.9 | 20800
E | E47/20/16 | 3C81 | 100 | 5 | 1 | 30 | Gapped | E47/20/16-3C81-E100 | 234 | 88.9 | 20800
E | E47/20/16 | 3C81 | 160 | 5 | 1 | 48 | Gapped | E47/20/16-3C81-E160 | 234 | 88.9 | 20800
E | E47/20/16 | 3C81 | 250 | 5 | 1 | 76 | Gapped | E47/20/16-3C81-E250 | 234 | 88.9 | 20800
E | E47/20/16 | 3C81 | 315 | 5 | 1 | 95 | Gapped | E47/20/16-3C81-E315 | 234 | 88.9 | 20800
E | E47/20/16 | 3C81 | 400 | 8 | 1 | 121 | Gapped | E47/20/16-3C81-E400 | 234 | 88.9 | 20800
E | E47/20/16 | 3C81 | 630 | 10 | 190 | 490 | Gapped | E47/20/16-3C81-A630 | 234 | 88.9 | 20800
E | E47/20/16 | 3C90 | 5500 | 25 | 1660 | 0 | Ungapped | E47/20/16-3C90 | 234 | 88.9 | 20800
E | E47/20/16 | 3C90 | 100 | 5 | 1 | 30 | Gapped | E47/20/16-3C90-E100 | 234 | 88.9 | 20800
E | E47/20/16 | 3C90 | 160 | 5 | 1 | 48 | Gapped | E47/20/16-3C90-E160 | 234 | 88.9 | 20800
E | E47/20/16 | 3C90 | 250 | 5 | 1 | 76 | Gapped | E47/20/16-3C90-E250 | 234 | 88.9 | 20800
E | E47/20/16 | 3C90 | 315 | 5 | 1 | 95 | Gapped | E47/20/16-3C90-E315 | 234 | 88.9 | 20800
E | E47/20/16 | 3C90 | 400 | 8 | 1 | 121 | Gapped | E47/20/16-3C90-E400 | 234 | 88.9 | 20800
E | E47/20/16 | 3C90 | 630 | 10 | 190 | 490 | Gapped | E47/20/16-3C90-A630 | 234 | 88.9 | 20800
E | E47/20/16 | 3C91 | 7540 | 25 | 2280 | 0 | Ungapped | E47/20/16-3C91 | 234 | 88.9 | 20800
E | E47/20/16 | 3C92 | 4400 | 25 | 1330 | 0 | Ungapped | E47/20/16-3C92 | 234 | 88.9 | 20800
E | E47/20/16 | 3C94 | 5600 | 25 | 1690 | 0 | Ungapped | E47/20/16-3C94 | 234 | 88.9 | 20800
E | E47/20/16 | 3C95 | 7540 | 25 | 2280 | 0 | Ungapped | E47/20/16-3C95 | 234 | 88.9 | 20800
E | E5.3/2.7/2 | 3C96 | 275 | 25 | 1030 | 0 | Ungapped | E5.3/2.7/2-3C96 | 2.66 | 12.5 | 33.3
E | E5.3/2.7/2 | 3F3 | 265 | 25 | 990 | 0 | Ungapped | E5.3/2.7/2-3F3 | 2.66 | 12.5 | 33.3
E | E5.3/2.7/2 | 3F35 | 225 | 25 | 840 | 0 | Ungapped | E5.3/2.7/2-3F35 | 2.66 | 12.5 | 33.3
E | E5.3/2.7/2 | 3F4 | 165 | 25 | 615 | 0 | Ungapped | E5.3/2.7/2-3F4 | 2.66 | 12.5 | 33.3
E | E55/28/21 | 3C81 | 8625 | 25 | 2410 | 0 | Ungapped | E55/28/21-3C81 | 353 | 124 | 44000
E | E55/28/21 | 3C81 | 100 | 5 | 1 | 28 | Gapped | E55/28/21-3C81-E100 | 353 | 124 | 44000
E | E55/28/21 | 3C81 | 160 | 5 | 1 | 45 | Gapped | E55/28/21-3C81-E160 | 353 | 124 | 44000
E | E55/28/21 | 3C81 | 250 | 5 | 1 | 70 | Gapped | E55/28/21-3C81-E250 | 353 | 124 | 44000
E | E55/28/21 | 3C81 | 315 | 5 | 1 | 88 | Gapped | E55/28/21-3C81-E315 | 353 | 124 | 44000
E | E55/28/21 | 3C81 | 400 | 8 | 1 | 112 | Gapped | E55/28/21-3C81-E400 | 353 | 124 | 44000
E | E55/28/21 | 3C81 | 630 | 10 | 1 | 176 | Gapped | E55/28/21-3C81-E630 | 353 | 124 | 44000
E | E55/28/21 | 3C90 | 6300 | 25 | 1760 | 0 | Ungapped | E55/28/21-3C90 | 353 | 124 | 44000
E | E55/28/21 | 3C90 | 100 | 5 | 1 | 28 | Gapped | E55/28/21-3C90-E100 | 353 | 124 | 44000
E | E55/28/21 | 3C90 | 160 | 5 | 1 | 45 | Gapped | E55/28/21-3C90-E160 | 353 | 124 | 44000
E | E55/28/21 | 3C90 | 250 | 5 | 1 | 70 | Gapped | E55/28/21-3C90-E250 | 353 | 124 | 44000
E | E55/28/21 | 3C90 | 315 | 5 | 1 | 88 | Gapped | E55/28/21-3C90-E315 | 353 | 124 | 44000
E | E55/28/21 | 3C90 | 400 | 8 | 1 | 112 | Gapped | E55/28/21-3C90-E400 | 353 | 124 | 44000
E | E55/28/21 | 3C90 | 630 | 10 | 1 | 176 | Gapped | E55/28/21-3C90-E630 | 353 | 124 | 44000
E | E55/28/21 | 3C91 | 8625 | 25 | 2410 | 0 | Ungapped | E55/28/21-3C91 | 353 | 124 | 44000
E | E55/28/21 | 3C92 | 4700 | 25 | 1310 | 0 | Ungapped | E55/28/21-3C92 | 353 | 124 | 44000
E | E55/28/21 | 3C94 | 6400 | 25 | 1790 | 0 | Ungapped | E55/28/21-3C94 | 353 | 124 | 44000
E | E55/28/25 | 3C90 | 8000 | 25 | 1860 | 0 | Ungapped | E55/28/25-3C90 | 420 | 123 | 52000
E | E55/28/25 | 3C90 | 100 | 5 | 1 | 23 | Gapped | E55/28/25-3C90-E100 | 420 | 123 | 52000
E | E55/28/25 | 3C90 | 160 | 5 | 1 | 37 | Gapped | E55/28/25-3C90-E160 | 420 | 123 | 52000
E | E55/28/25 | 3C90 | 250 | 5 | 1 | 58 | Gapped | E55/28/25-3C90-E250 | 420 | 123 | 52000
E | E55/28/25 | 3C90 | 315 | 5 | 1 | 73 | Gapped | E55/28/25-3C90-E315 | 420 | 123 | 52000
E | E55/28/25 | 3C90 | 400 | 8 | 1 | 93 | Gapped | E55/28/25-3C90-E400 | 420 | 123 | 52000
E | E55/28/25 | 3C90 | 630 | 10 | 1 | 147 | Gapped | E55/28/25-3C90-E630 | 420 | 123 | 52000
E | E55/28/25 | 3C92 | 5800 | 25 | 1100 | 0 | Ungapped | E55/28/25-3C92 | 420 | 123 | 52000
E | E55/28/25 | 3C94 | 8000 | 25 | 1860 | 0 | Ungapped | E55/28/25-3C94 | 420 | 123 | 52000
E | E55/28/25 | 3C95 | 9860 | 25 | 2300 | 0 | Ungapped | E55/28/25-3C95 | 420 | 123 | 52000
E | E55/28/25 | 3F3 | 7400 | 25 | 1730 | 0 | Ungapped | E55/28/25-3F3 | 420 | 123 | 52000
E | E55/28/25 | 3F3 | 100 | 5 | 1 | 23 | Gapped | E55/28/25-3F3-E100 | 420 | 123 | 52000
E | E55/28/25 | 3F3 | 160 | 5 | 1 | 37 | Gapped | E55/28/25-3F3-E160 | 420 | 123 | 52000
E | E55/28/25 | 3F3 | 250 | 5 | 1 | 58 | Gapped | E55/28/25-3F3-E250 | 420 | 123 | 52000
E | E55/28/25 | 3F3 | 315 | 5 | 1 | 73 | Gapped | E55/28/25-3F3-E315 | 420 | 123 | 52000
E | E55/28/25 | 3F3 | 400 | 8 | 1 | 93 | Gapped | E55/28/25-3F3-E400 | 420 | 123 | 52000
E | E55/28/25 | 3F3 | 630 | 10 | 1 | 147 | Gapped | E55/28/25-3F3-E630 | 420 | 123 | 52000
E | E56/24/19 | 3C81 | 9500 | 25 | 2400 | 0 | Ungapped | E56/24/19-3C81 | 337 | 107 | 36000
E | E56/24/19 | 3C81 | 100 | 5 | 1 | 25 | Gapped | E56/24/19-3C81-E100 | 337 | 107 | 36000
E | E56/24/19 | 3C81 | 160 | 5 | 1 | 40 | Gapped | E56/24/19-3C81-E160 | 337 | 107 | 36000
E | E56/24/19 | 3C81 | 250 | 5 | 1 | 63 | Gapped | E56/24/19-3C81-E250 | 337 | 107 | 36000
E | E56/24/19 | 3C81 | 315 | 5 | 1 | 80 | Gapped | E56/24/19-3C81-E315 | 337 | 107 | 36000
E | E56/24/19 | 3C81 | 400 | 8 | 1 | 101 | Gapped | E56/24/19-3C81-E400 | 337 | 107 | 36000
E | E56/24/19 | 3C81 | 630 | 10 | 1 | 159 | Gapped | E56/24/19-3C81-E630 | 337 | 107 | 36000
E | E56/24/19 | 3C90 | 6900 | 25 | 1740 | 0 | Ungapped | E56/24/19-3C90 | 337 | 107 | 36000
E | E56/24/19 | 3C90 | 100 | 5 | 1 | 25 | Gapped | E56/24/19-3C90-E100 | 337 | 107 | 36000
E | E56/24/19 | 3C90 | 160 | 5 | 1 | 40 | Gapped | E56/24/19-3C90-E160 | 337 | 107 | 36000
E | E56/24/19 | 3C90 | 250 | 5 | 1 | 63 | Gapped | E56/24/19-3C90-E250 | 337 | 107 | 36000
E | E56/24/19 | 3C90 | 315 | 5 | 1 | 80 | Gapped | E56/24/19-3C90-E315 | 337 | 107 | 36000
E | E56/24/19 | 3C90 | 400 | 8 | 1 | 101 | Gapped | E56/24/19-3C90-E400 | 337 | 107 | 36000
E | E56/24/19 | 3C90 | 630 | 10 | 1 | 159 | Gapped | E56/24/19-3C90-E630 | 337 | 107 | 36000
E | E56/24/19 | 3C91 | 9500 | 25 | 2400 | 0 | Ungapped | E56/24/19-3C91 | 337 | 107 | 36000
E | E56/24/19 | 3C92 | 5200 | 25 | 1320 | 0 | Ungapped | E56/24/19-3C92 | 337 | 107 | 36000
E | E56/24/19 | 3C94 | 6900 | 25 | 1740 | 0 | Ungapped | E56/24/19-3C94 | 337 | 107 | 36000
E | E56/24/19 | 3C95 | 9500 | 25 | 2400 | 0 | Ungapped | E56/24/19-3C95 | 337 | 107 | 36000
E | E6.3/2.9/2 | 3C96 | 380 | 25 | 1110 | 0 | Ungapped | E6.3/2.9/2-3C96 | 3.3 | 12.2 | 40.6
E | E6.3/2.9/2 | 3F3 | 360 | 25 | 1050 | 0 | Ungapped | E6.3/2.9/2-3F3 | 3.3 | 12.2 | 40.6
E | E6.3/2.9/2 | 3F35 | 300 | 25 | 875 | 0 | Ungapped | E6.3/2.9/2-3F35 | 3.3 | 12.2 | 40.6
E | E6.3/2.9/2 | 3F4 | 225 | 25 | 660 | 0 | Ungapped | E6.3/2.9/2-3F4 | 3.3 | 12.2 | 40.6
E | E65/32/27 | 3C90 | 8600 | 25 | 1860 | 0 | Ungapped | E65/32/27-3C90 | 540 | 147 | 79000
E | E65/32/27 | 3C90 | 100 | 5 | 1 | 22 | Gapped | E65/32/27-3C90-E100 | 540 | 147 | 79000
E | E65/32/27 | 3C90 | 160 | 5 | 1 | 35 | Gapped | E65/32/27-3C90-E160 | 540 | 147 | 79000
E | E65/32/27 | 3C90 | 250 | 5 | 1 | 54 | Gapped | E65/32/27-3C90-E250 | 540 | 147 | 79000
E | E65/32/27 | 3C90 | 315 | 5 | 1 | 68 | Gapped | E65/32/27-3C90-E315 | 540 | 147 | 79000
E | E65/32/27 | 3C90 | 400 | 8 | 1 | 87 | Gapped | E65/32/27-3C90-E400 | 540 | 147 | 79000
E | E65/32/27 | 3C90 | 630 | 10 | 1 | 136 | Gapped | E65/32/27-3C90-E630 | 540 | 147 | 79000
E | E65/32/27 | 3C92 | 6000 | 25 | 1310 | 0 | Ungapped | E65/32/27-3C92 | 540 | 147 | 79000
E | E65/32/27 | 3C94 | 8600 | 25 | 1860 | 0 | Ungapped | E65/32/27-3C94 | 540 | 147 | 79000
E | E65/32/27 | 3C95 | 10600 | 25 | 2300 | 0 | Ungapped | E65/32/27-3C95 | 540 | 147 | 79000
E | E65/32/27 | 3F3 | 7300 | 25 | 1580 | 0 | Ungapped | E65/32/27-3F3 | 540 | 147 | 79000
E | E65/32/27 | 3F3 | 100 | 5 | 1 | 22 | Gapped | E65/32/27-3F3-E100 | 540 | 147 | 79000
E | E65/32/27 | 3F3 | 160 | 5 | 1 | 35 | Gapped | E65/32/27-3F3-E160 | 540 | 147 | 79000
E | E65/32/27 | 3F3 | 250 | 5 | 1 | 54 | Gapped | E65/32/27-3F3-E250 | 540 | 147 | 79000
E | E65/32/27 | 3F3 | 315 | 5 | 1 | 68 | Gapped | E65/32/27-3F3-E315 | 540 | 147 | 79000
E | E65/32/27 | 3F3 | 400 | 8 | 1 | 87 | Gapped | E65/32/27-3F3-E400 | 540 | 147 | 79000
E | E65/32/27 | 3F3 | 630 | 10 | 1 | 136 | Gapped | E65/32/27-3F3-E630 | 540 | 147 | 79000
E | E71/33/32 | 3C90 | 10800 | 25 | 1880 | 0 | Ungapped | E71/33/32-3C90 | 683 | 149 | 102000
E | E71/33/32 | 3C90 | 100 | 5 | 1 | 17 | Gapped | E71/33/32-3C90-E100 | 683 | 149 | 102000
E | E71/33/32 | 3C90 | 160 | 5 | 1 | 28 | Gapped | E71/33/32-3C90-E160 | 683 | 149 | 102000
E | E71/33/32 | 3C90 | 250 | 5 | 1 | 43 | Gapped | E71/33/32-3C90-E250 | 683 | 149 | 102000
E | E71/33/32 | 3C90 | 315 | 5 | 1 | 55 | Gapped | E71/33/32-3C90-E315 | 683 | 149 | 102000
E | E71/33/32 | 3C90 | 400 | 8 | 1 | 69 | Gapped | E71/33/32-3C90-E400 | 683 | 149 | 102000
E | E71/33/32 | 3C90 | 630 | 10 | 1 | 109 | Gapped | E71/33/32-3C90-E630 | 683 | 149 | 102000
E | E71/33/32 | 3C92 | 8000 | 25 | 1390 | 0 | Ungapped | E71/33/32-3C92 | 683 | 149 | 102000
E | E71/33/32 | 3C94 | 10800 | 25 | 1880 | 0 | Ungapped | E71/33/32-3C94 | 683 | 149 | 102000
E | E71/33/32 | 3C95 | 13330 | 25 | 2315 | 0 | Ungapped | E71/33/32-3C95 | 683 | 149 | 102000
E | E71/33/32 | 3F3 | 10000 | 25 | 1740 | 0 | Ungapped | E71/33/32-3F3 | 683 | 149 | 102000
E | E71/33/32 | 3F3 | 100 | 5 | 1 | 17 | Gapped | E71/33/32-3F3-E100 | 683 | 149 | 102000
E | E71/33/32 | 3F3 | 160 | 5 | 1 | 28 | Gapped | E71/33/32-3F3-E160 | 683 | 149 | 102000
E | E71/33/32 | 3F3 | 250 | 5 | 1 | 43 | Gapped | E71/33/32-3F3-E250 | 683 | 149 | 102000
E | E71/33/32 | 3F3 | 315 | 5 | 1 | 55 | Gapped | E71/33/32-3F3-E315 | 683 | 149 | 102000
E | E71/33/32 | 3F3 | 400 | 8 | 1 | 69 | Gapped | E71/33/32-3F3-E400 | 683 | 149 | 102000
E | E71/33/32 | 3F3 | 630 | 10 | 1 | 109 | Gapped | E71/33/32-3F3-E630 | 683 | 149 | 102000
E | E8.8/4.1/2 | 3C96 | 480 | 25 | 1190 | 0 | Ungapped | E8.8/4.1/2-3C96 | 5 | 15.6 | 78
E | E8.8/4.1/2 | 3F3 | 460 | 25 | 1140 | 0 | Ungapped | E8.8/4.1/2-3F3 | 5 | 15.6 | 78
E | E8.8/4.1/2 | 3F35 | 380 | 25 | 940 | 0 | Ungapped | E8.8/4.1/2-3F35 | 5 | 15.6 | 78
E | E8.8/4.1/2 | 3F4 | 280 | 25 | 695 | 0 | Ungapped | E8.8/4.1/2-3F4 | 5 | 15.6 | 78
E | E80/38/20 | 3C90 | 5070 | 25 | 1890 | 0 | Ungapped | E80/38/20-3C90 | 392 | 184 | 72300
E | E80/38/20 | 3C90 | 100 | 5 | 1 | 37 | Gapped | E80/38/20-3C90-E100 | 392 | 184 | 72300
E | E80/38/20 | 3C90 | 160 | 5 | 1 | 60 | Gapped | E80/38/20-3C90-E160 | 392 | 184 | 72300
E | E80/38/20 | 3C90 | 250 | 5 | 1 | 93 | Gapped | E80/38/20-3C90-E250 | 392 | 184 | 72300
E | E80/38/20 | 3C90 | 315 | 5 | 1 | 118 | Gapped | E80/38/20-3C90-E315 | 392 | 184 | 72300
E | E80/38/20 | 3C90 | 400 | 8 | 1 | 149 | Gapped | E80/38/20-3C90-E400 | 392 | 184 | 72300
E | E80/38/20 | 3C90 | 630 | 10 | 1 | 235 | Gapped | E80/38/20-3C90-E630 | 392 | 184 | 72300
E | E80/38/20 | 3C92 | 3600 | 25 | 1350 | 0 | Ungapped | E80/38/20-3C92 | 392 | 184 | 72300
E | E80/38/20 | 3C94 | 5070 | 25 | 1890 | 0 | Ungapped | E80/38/20-3C94 | 392 | 184 | 72300
E | E80/38/20 | 3C95 | 6730 | 25 | 2510 | 0 | Ungapped | E80/38/20-3C95 | 392 | 184 | 72300
E | E80/38/20 | 3F3 | 4590 | 25 | 1710 | 0 | Ungapped | E80/38/20-3F3 | 392 | 184 | 72300
E | E80/38/20 | 3F3 | 100 | 5 | 1 | 37 | Gapped | E80/38/20-3F3-E100 | 392 | 184 | 72300
E | E80/38/20 | 3F3 | 160 | 5 | 1 | 60 | Gapped | E80/38/20-3F3-E160 | 392 | 184 | 72300
E | E80/38/20 | 3F3 | 250 | 5 | 1 | 93 | Gapped | E80/38/20-3F3-E250 | 392 | 184 | 72300
E | E80/38/20 | 3F3 | 315 | 5 | 1 | 118 | Gapped | E80/38/20-3F3-E315 | 392 | 184 | 72300
E | E80/38/20 | 3F3 | 400 | 8 | 1 | 149 | Gapped | E80/38/20-3F3-E400 | 392 | 184 | 72300
E | E80/38/20 | 3F3 | 630 | 10 | 1 | 235 | Gapped | E80/38/20-3F3-E630 | 392 | 184 | 72300
EC | EC35 | 3C81 | 100 | 3 | 1 | 73 | Gapped | EC35-3C81-E100 | 84.3 | 77.4 | 6530
EC | EC35 | 3C81 | 160 | 3 | 1 | 117 | Gapped | EC35-3C81-E160 | 84.3 | 77.4 | 6530
EC | EC35 | 3C81 | 400 | 10 | 290 | 260 | Gapped | EC35-3C81-A400 | 84.3 | 77.4 | 6530
EC | EC35 | 3C81 | 315 | 5 | 231 | 350 | Gapped | EC35-3C81-A315 | 84.3 | 77.4 | 6530
EC | EC35 | 3C81 | 250 | 3 | 184 | 470 | Gapped | EC35-3C81-A250 | 84.3 | 77.4 | 6530
EC | EC35 | 3C90 | 2100 | 25 | 1530 | 0 | Ungapped | EC35-3C90 | 84.3 | 77.4 | 6530
EC | EC35 | 3C90 | 100 | 3 | 1 | 73 | Gapped | EC35-3C90-E100 | 84.3 | 77.4 | 6530
EC | EC35 | 3C90 | 160 | 3 | 1 | 117 | Gapped | EC35-3C90-E160 | 84.3 | 77.4 | 6530
EC | EC35 | 3C90 | 400 | 10 | 290 | 260 | Gapped | EC35-3C90-A400 | 84.3 | 77.4 | 6530
EC | EC35 | 3C90 | 315 | 5 | 231 | 350 | Gapped | EC35-3C90-A315 | 84.3 | 77.4 | 6530
EC | EC35 | 3C90 | 250 | 3 | 184 | 470 | Gapped | EC35-3C90-A250 | 84.3 | 77.4 | 6530
EC | EC41 | 3C81 | 100 | 3 | 1 | 59 | Gapped | EC41-3C81-E100 | 121 | 89.3 | 10800
EC | EC41 | 3C81 | 160 | 3 | 1 | 94 | Gapped | EC41-3C81-E160 | 121 | 89.3 | 10800
EC | EC41 | 3C81 | 250 | 3 | 1 | 147 | Gapped | EC41-3C81-E250 | 121 | 89.3 | 10800
EC | EC41 | 3C81 | 400 | 5 | 236 | 390 | Gapped | EC41-3C81-A400 | 121 | 89.3 | 10800
EC | EC41 | 3C81 | 315 | 5 | 186 | 530 | Gapped | EC41-3C81-A315 | 121 | 89.3 | 10800
EC | EC41 | 3C90 | 2700 | 25 | 1580 | 0 | Ungapped | EC41-3C90 | 121 | 89.3 | 10800
EC | EC41 | 3C90 | 100 | 3 | 1 | 59 | Gapped | EC41-3C90-E100 | 121 | 89.3 | 10800
EC | EC41 | 3C90 | 160 | 3 | 1 | 94 | Gapped | EC41-3C90-E160 | 121 | 89.3 | 10800
EC | EC41 | 3C90 | 250 | 3 | 1 | 147 | Gapped | EC41-3C90-E250 | 121 | 89.3 | 10800
EC | EC41 | 3C90 | 400 | 5 | 236 | 390 | Gapped | EC41-3C90-A400 | 121 | 89.3 | 10800
EC | EC41 | 3C90 | 315 | 5 | 186 | 530 | Gapped | EC41-3C90-A315 | 121 | 89.3 | 10800
EC | EC52 | 3C81 | 160 | 3 | 1 | 74 | Gapped | EC52-3C81-E160 | 180 | 105 | 18800
EC | EC52 | 3C81 | 250 | 3 | 1 | 116 | Gapped | EC52-3C81-E250 | 180 | 105 | 18800
EC | EC52 | 3C81 | 315 | 3 | 1 | 147 | Gapped | EC52-3C81-E315 | 180 | 105 | 18800
EC | EC52 | 3C81 | 630 | 5 | 290 | 350 | Gapped | EC52-3C81-A630 | 180 | 105 | 18800
EC | EC52 | 3C81 | 400 | 3 | 185 | 620 | Gapped | EC52-3C81-A400 | 180 | 105 | 18800
EC | EC52 | 3C90 | 3600 | 25 | 1660 | 0 | Ungapped | EC52-3C90 | 180 | 105 | 18800
EC | EC52 | 3C90 | 160 | 3 | 1 | 74 | Gapped | EC52-3C90-E160 | 180 | 105 | 18800
EC | EC52 | 3C90 | 250 | 3 | 1 | 116 | Gapped | EC52-3C90-E250 | 180 | 105 | 18800
EC | EC52 | 3C90 | 315 | 3 | 1 | 147 | Gapped | EC52-3C90-E315 | 180 | 105 | 18800
EC | EC52 | 3C90 | 630 | 5 | 290 | 350 | Gapped | EC52-3C90-A630 | 180 | 105 | 18800
EC | EC52 | 3C90 | 400 | 3 | 185 | 620 | Gapped | EC52-3C90-A400 | 180 | 105 | 18800
EC | EC70 | 3C81 | 250 | 3 | 1 | 102 | Gapped | EC70-3C81-E250 | 279 | 144 | 40100
EC | EC70 | 3C81 | 315 | 3 | 1 | 130 | Gapped | EC70-3C81-E315 | 279 | 144 | 40100
EC | EC70 | 3C81 | 400 | 3 | 1 | 165 | Gapped | EC70-3C81-E400 | 279 | 144 | 40100
EC | EC70 | 3C81 | 1000 | 10 | 406 | 320 | Gapped | EC70-3C81-A1000 | 279 | 144 | 40100
EC | EC70 | 3C81 | 630 | 5 | 256 | 580 | Gapped | EC70-3C81-A630 | 279 | 144 | 40100
EC | EC70 | 3C90 | 3900 | 25 | 1580 | 0 | Ungapped | EC70-3C90 | 279 | 144 | 40100
EC | EC70 | 3C90 | 250 | 3 | 1 | 102 | Gapped | EC70-3C90-E250 | 279 | 144 | 40100
EC | EC70 | 3C90 | 315 | 3 | 1 | 130 | Gapped | EC70-3C90-E315 | 279 | 144 | 40100
EC | EC70 | 3C90 | 400 | 3 | 1 | 165 | Gapped | EC70-3C90-E400 | 279 | 144 | 40100
EC | EC70 | 3C90 | 1000 | 10 | 406 | 320 | Gapped | EC70-3C90-A1000 | 279 | 144 | 40100
EC | EC70 | 3C90 | 630 | 5 | 256 | 580 | Gapped | EC70-3C90-A630 | 279 | 144 | 40100
EFD | EFD10/5/3 | 3C90 | 585 | 25 | 1510 | 0 | Ungapped | EFD10/5/3-3C90-S | 7.2 | 23.7 | 171
EFD | EFD10/5/3 | 3C90 | 63 | 10 | 165 | 170 | Gapped | EFD10/5/3-3C90-A63-S | 7.2 | 23.7 | 171
EFD | EFD10/5/3 | 3C90 | 40 | 8 | 105 | 310 | Gapped | EFD10/5/3-3C90-A40-S | 7.2 | 23.7 | 171
EFD | EFD10/5/3 | 3C90 | 25 | 5 | 66 | 610 | Gapped | EFD10/5/3-3C90-A25-S | 7.2 | 23.7 | 171
EFD | EFD10/5/3 | 3C94 | 585 | 25 | 1510 | 0 | Ungapped | EFD10/5/3-3C94-S | 7.2 | 23.7 | 171
EFD | EFD10/5/3 | 3C94 | 63 | 10 | 165 | 170 | Gapped | EFD10/5/3-3C94-A63-S | 7.2 | 23.7 | 171
EFD | EFD10/5/3 | 3C94 | 40 | 8 | 105 | 310 | Gapped | EFD10/5/3-3C94-A40-S | 7.2 | 23.7 | 171
EFD | EFD10/5/3 | 3C94 | 25 | 5 | 66 | 610 | Gapped | EFD10/5/3-3C94-A25-S | 7.2 | 23.7 | 171
EFD | EFD10/5/3 | 3C96 | 525 | 25 | 1360 | 0 | Ungapped | EFD10/5/3-3C96-S | 7.2 | 23.7 | 171
EFD | EFD10/5/3 | 3F3 | 500 | 25 | 1290 | 0 | Ungapped | EFD10/5/3-3F3-S | 7.2 | 23.7 | 171
EFD | EFD10/5/3 | 3F3 | 63 | 10 | 165 | 170 | Gapped | EFD10/5/3-3F3-A63-S | 7.2 | 23.7 | 171
EFD | EFD10/5/3 | 3F3 | 40 | 8 | 105 | 310 | Gapped | EFD10/5/3-3F3-A40-S | 7.2 | 23.7 | 171
EFD | EFD10/5/3 | 3F3 | 25 | 5 | 66 | 610 | Gapped | EFD10/5/3-3F3-A25-S | 7.2 | 23.7 | 171
EFD | EFD10/5/3 | 3F35 | 400 | 25 | 1030 | 0 | Ungapped | EFD10/5/3-3F35-S | 7.2 | 23.7 | 171
EFD | EFD10/5/3 | 3F4 | 280 | 25 | 730 | 0 | Ungapped | EFD10/5/3-3F4-S | 7.2 | 23.7 | 171
EFD | EFD10/5/3 | 3F4 | 63 | 10 | 165 | 150 | Gapped | EFD10/5/3-3F4-A63-S | 7.2 | 23.7 | 171
EFD | EFD10/5/3 | 3F4 | 40 | 8 | 105 | 280 | Gapped | EFD10/5/3-3F4-A40-S | 7.2 | 23.7 | 171
EFD | EFD10/5/3 | 3F4 | 25 | 5 | 66 | 570 | Gapped | EFD10/5/3-3F4-A25-S | 7.2 | 23.7 | 171
EFD | EFD10/5/3 | 3F45 | 280 | 25 | 730 | 0 | Ungapped | EFD10/5/3-3F45-S | 7.2 | 23.7 | 171
EFD | EFD12/6/3.5 | 3C90 | 825 | 25 | 1610 | 0 | Ungapped | EFD12/6/3.5-3C90-S | 11.4 | 28.5 | 325
EFD | EFD12/6/3.5 | 3C90 | 100 | 10 | 200 | 160 | Gapped | EFD12/6/3.5-3C90-A100-S | 11.4 | 28.5 | 325
EFD | EFD12/6/3.5 | 3C90 | 63 | 8 | 125 | 290 | Gapped | EFD12/6/3.5-3C90-A63-S | 11.4 | 28.5 | 325
EFD | EFD12/6/3.5 | 3C90 | 40 | 5 | 80 | 540 | Gapped | EFD12/6/3.5-3C90-A40-S | 11.4 | 28.5 | 325
EFD | EFD12/6/3.5 | 3C94 | 825 | 25 | 1610 | 0 | Ungapped | EFD12/6/3.5-3C94-S | 11.4 | 28.5 | 325
EFD | EFD12/6/3.5 | 3C94 | 100 | 10 | 200 | 160 | Gapped | EFD12/6/3.5-3C94-A100-S | 11.4 | 28.5 | 325
EFD | EFD12/6/3.5 | 3C94 | 63 | 8 | 125 | 290 | Gapped | EFD12/6/3.5-3C94-A63-S | 11.4 | 28.5 | 325
EFD | EFD12/6/3.5 | 3C94 | 40 | 5 | 80 | 540 | Gapped | EFD12/6/3.5-3C94-A40-S | 11.4 | 28.5 | 325
EFD | EFD12/6/3.5 | 3C96 | 750 | 25 | 1460 | 0 | Ungapped | EFD12/6/3.5-3C96-S | 11.4 | 28.5 | 325
EFD | EFD12/6/3.5 | 3F3 | 700 | 25 | 1370 | 0 | Ungapped | EFD12/6/3.5-3F3-S | 11.4 | 28.5 | 325
EFD | EFD12/6/3.5 | 3F3 | 100 | 10 | 200 | 160 | Gapped | EFD12/6/3.5-3F3-A100-S | 11.4 | 28.5 | 325
EFD | EFD12/6/3.5 | 3F3 | 63 | 8 | 125 | 290 | Gapped | EFD12/6/3.5-3F3-A63-S | 11.4 | 28.5 | 325
EFD | EFD12/6/3.5 | 3F3 | 40 | 5 | 80 | 540 | Gapped | EFD12/6/3.5-3F3-A40-S | 11.4 | 28.5 | 325
EFD | EFD12/6/3.5 | 3F35 | 550 | 25 | 1070 | 0 | Ungapped | EFD12/6/3.5-3F35-S | 11.4 | 28.5 | 325
EFD | EFD12/6/3.5 | 3F4 | 380 | 25 | 730 | 0 | Ungapped | EFD12/6/3.5-3F4-S | 11.4 | 28.5 | 325
EFD | EFD12/6/3.5 | 3F4 | 100 | 10 | 200 | 130 | Gapped | EFD12/6/3.5-3F4-A100-S | 11.4 | 28.5 | 325
EFD | EFD12/6/3.5 | 3F4 | 63 | 8 | 125 | 260 | Gapped | EFD12/6/3.5-3F4-A63-S | 11.4 | 28.5 | 325
EFD | EFD12/6/3.5 | 3F4 | 40 | 5 | 80 | 500 | Gapped | EFD12/6/3.5-3F4-A40-S | 11.4 | 28.5 | 325
EFD | EFD12/6/3.5 | 3F45 | 380 | 25 | 730 | 0 | Ungapped | EFD12/6/3.5-3F45-S | 11.4 | 28.5 | 325
EFD | EFD15/8/5 | 3C90 | 950 | 25 | 1700 | 0 | Ungapped | EFD15/8/5-3C90-S | 15 | 34 | 510
EFD | EFD15/8/5 | 3C90 | 160 | 10 | 290 | 120 | Gapped | EFD15/8/5-3C90-A160-S | 15 | 34 | 510
EFD | EFD15/8/5 | 3C90 | 100 | 8 | 180 | 220 | Gapped | EFD15/8/5-3C90-A100-S | 15 | 34 | 510
EFD | EFD15/8/5 | 3C90 | 63 | 5 | 115 | 400 | Gapped | EFD15/8/5-3C90-A63-S | 15 | 34 | 510
EFD | EFD15/8/5 | 3C94 | 950 | 25 | 1700 | 0 | Ungapped | EFD15/8/5-3C94-S | 15 | 34 | 510
EFD | EFD15/8/5 | 3C94 | 160 | 10 | 290 | 120 | Gapped | EFD15/8/5-3C94-A160-S | 15 | 34 | 510
EFD | EFD15/8/5 | 3C94 | 100 | 8 | 180 | 220 | Gapped | EFD15/8/5-3C94-A100-S | 15 | 34 | 510
EFD | EFD15/8/5 | 3C94 | 63 | 5 | 115 | 400 | Gapped | EFD15/8/5-3C94-A63-S | 15 | 34 | 510
EFD | EFD15/8/5 | 3C95 | 1140 | 25 | 2070 | 0 | Ungapped | EFD15/8/5-3C95-S | 15 | 34 | 510
EFD | EFD15/8/5 | 3C96 | 850 | 25 | 1520 | 0 | Ungapped | EFD15/8/5-3C96-S | 15 | 34 | 510
EFD | EFD15/8/5 | 3F3 | 780 | 25 | 1400 | 0 | Ungapped | EFD15/8/5-3F3-S | 15 | 34 | 510
EFD | EFD15/8/5 | 3F3 | 160 | 10 | 290 | 120 | Gapped | EFD15/8/5-3F3-A160-S | 15 | 34 | 510
EFD | EFD15/8/5 | 3F3 | 100 | 8 | 180 | 220 | Gapped | EFD15/8/5-3F3-A100-S | 15 | 34 | 510
EFD | EFD15/8/5 | 3F3 | 63 | 5 | 115 | 400 | Gapped | EFD15/8/5-3F3-A63-S | 15 | 34 | 510
EFD | EFD15/8/5 | 3F35 | 630 | 25 | 1130 | 0 | Ungapped | EFD15/8/5-3F35-S | 15 | 34 | 510
EFD | EFD15/8/5 | 3F4 | 400 | 25 | 720 | 0 | Ungapped | EFD15/8/5-3F4-S | 15 | 34 | 510
EFD | EFD15/8/5 | 3F4 | 160 | 10 | 290 | 90 | Gapped | EFD15/8/5-3F4-A160-S | 15 | 34 | 510
EFD | EFD15/8/5 | 3F4 | 100 | 8 | 180 | 190 | Gapped | EFD15/8/5-3F4-A100-S | 15 | 34 | 510
EFD | EFD15/8/5 | 3F4 | 63 | 5 | 115 | 360 | Gapped | EFD15/8/5-3F4-A63-S | 15 | 34 | 510
EFD | EFD15/8/5 | 3F45 | 400 | 25 | 720 | 0 | Ungapped | EFD15/8/5-3F45-S | 15 | 34 | 510
EFD | EFD20/10/7 | 3C90 | 1300 | 25 | 1570 | 0 | Ungapped | EFD20/10/7-3C90 | 31 | 47 | 1460
EFD | EFD20/10/7 | 3C90 | 63 | 3 | 1 | 76 | Gapped | EFD20/10/7-3C90-E63 | 31 | 47 | 1460
EFD | EFD20/10/7 | 3C90 | 315 | 10 | 380 | 120 | Gapped | EFD20/10/7-3C90-A315 | 31 | 47 | 1460
EFD | EFD20/10/7 | 3C90 | 250 | 8 | 302 | 160 | Gapped | EFD20/10/7-3C90-A250 | 31 | 47 | 1460
EFD | EFD20/10/7 | 3C90 | 160 | 5 | 193 | 280 | Gapped | EFD20/10/7-3C90-A160 | 31 | 47 | 1460
EFD | EFD20/10/7 | 3C90 | 100 | 3 | 121 | 510 | Gapped | EFD20/10/7-3C90-A100 | 31 | 47 | 1460
EFD | EFD20/10/7 | 3C94 | 1300 | 25 | 1570 | 0 | Ungapped | EFD20/10/7-3C94 | 31 | 47 | 1460
EFD | EFD20/10/7 | 3C94 | 63 | 3 | 1 | 76 | Gapped | EFD20/10/7-3C94-E63 | 31 | 47 | 1460
EFD | EFD20/10/7 | 3C94 | 315 | 10 | 380 | 120 | Gapped | EFD20/10/7-3C94-A315 | 31 | 47 | 1460
EFD | EFD20/10/7 | 3C94 | 250 | 8 | 302 | 160 | Gapped | EFD20/10/7-3C94-A250 | 31 | 47 | 1460
EFD | EFD20/10/7 | 3C94 | 160 | 5 | 193 | 280 | Gapped | EFD20/10/7-3C94-A160 | 31 | 47 | 1460
EFD | EFD20/10/7 | 3C94 | 100 | 3 | 121 | 510 | Gapped | EFD20/10/7-3C94-A100 | 31 | 47 | 1460
EFD | EFD20/10/7 | 3C95 | 1540 | 25 | 1865 | 0 | Ungapped | EFD20/10/7-3C95 | 31 | 47 | 1460
EFD | EFD20/10/7 | 3C96 | 1200 | 25 | 1450 | 0 | Ungapped | EFD20/10/7-3C96 | 31 | 47 | 1460
EFD | EFD20/10/7 | 3F3 | 1200 | 25 | 1450 | 0 | Ungapped | EFD20/10/7-3F3 | 31 | 47 | 1460
EFD | EFD20/10/7 | 3F3 | 63 | 3 | 1 | 76 | Gapped | EFD20/10/7-3F3-E63 | 31 | 47 | 1460
EFD | EFD20/10/7 | 3F3 | 315 | 10 | 380 | 120 | Gapped | EFD20/10/7-3F3-A315 | 31 | 47 | 1460
EFD | EFD20/10/7 | 3F3 | 250 | 8 | 302 | 160 | Gapped | EFD20/10/7-3F3-A250 | 31 | 47 | 1460
EFD | EFD20/10/7 | 3F3 | 160 | 5 | 193 | 280 | Gapped | EFD20/10/7-3F3-A160 | 31 | 47 | 1460
EFD | EFD20/10/7 | 3F3 | 100 | 3 | 121 | 510 | Gapped | EFD20/10/7-3F3-A100 | 31 | 47 | 1460
EFD | EFD25/13/9 | 3C90 | 2200 | 25 | 1720 | 0 | Ungapped | EFD25/13/9-3C90 | 58 | 57 | 3300
EFD | EFD25/13/9 | 3C90 | 630 | 10 | 493 | 100 | Gapped | EFD25/13/9-3C90-A630 | 58 | 57 | 3300
EFD | EFD25/13/9 | 3C90 | 400 | 8 | 313 | 180 | Gapped | EFD25/13/9-3C90-A400 | 58 | 57 | 3300
EFD | EFD25/13/9 | 3C90 | 315 | 5 | 246 | 240 | Gapped | EFD25/13/9-3C90-A315 | 58 | 57 | 3300
EFD | EFD25/13/9 | 3C90 | 250 | 3 | 196 | 320 | Gapped | EFD25/13/9-3C90-A250 | 58 | 57 | 3300
EFD | EFD25/13/9 | 3C90 | 160 | 3 | 125 | 570 | Gapped | EFD25/13/9-3C90-A160 | 58 | 57 | 3300
EFD | EFD25/13/9 | 3C94 | 2200 | 25 | 1720 | 0 | Ungapped | EFD25/13/9-3C94 | 58 | 57 | 3300
EFD | EFD25/13/9 | 3C94 | 630 | 10 | 493 | 100 | Gapped | EFD25/13/9-3C94-A630 | 58 | 57 | 3300
EFD | EFD25/13/9 | 3C94 | 400 | 8 | 313 | 180 | Gapped | EFD25/13/9-3C94-A400 | 58 | 57 | 3300
EFD | EFD25/13/9 | 3C94 | 315 | 5 | 246 | 240 | Gapped | EFD25/13/9-3C94-A315 | 58 | 57 | 3300
EFD | EFD25/13/9 | 3C94 | 250 | 3 | 196 | 320 | Gapped | EFD25/13/9-3C94-A250 | 58 | 57 | 3300
EFD | EFD25/13/9 | 3C94 | 160 | 3 | 125 | 570 | Gapped | EFD25/13/9-3C94-A160 | 58 | 57 | 3300
EFD | EFD25/13/9 | 3C95 | 2660 | 25 | 2085 | 0 | Ungapped | EFD25/13/9-3C95 | 58 | 57 | 3300
EFD | EFD25/13/9 | 3C96 | 2000 | 25 | 1560 | 0 | Ungapped | EFD25/13/9-3C96 | 58 | 57 | 3300
EFD | EFD30/15/9 | 3C90 | 2100 | 25 | 1720 | 0 | Ungapped | EFD30/15/9-3C90 | 69 | 68 | 4700
EFD | EFD30/15/9 | 3C90 | 630 | 10 | 494 | 120 | Gapped | EFD30/15/9-3C90-A630 | 69 | 68 | 4700
EFD | EFD30/15/9 | 3C90 | 400 | 8 | 314 | 210 | Gapped | EFD30/15/9-3C90-A400 | 69 | 68 | 4700
EFD | EFD30/15/9 | 3C90 | 315 | 5 | 247 | 290 | Gapped | EFD30/15/9-3C90-A315 | 69 | 68 | 4700
EFD | EFD30/15/9 | 3C90 | 250 | 3 | 196 | 390 | Gapped | EFD30/15/9-3C90-A250 | 69 | 68 | 4700
EFD | EFD30/15/9 | 3C90 | 160 | 3 | 125 | 690 | Gapped | EFD30/15/9-3C90-A160 | 69 | 68 | 4700
EFD | EFD30/15/9 | 3C94 | 2100 | 25 | 1720 | 0 | Ungapped | EFD30/15/9-3C94 | 69 | 68 | 4700
EFD | EFD30/15/9 | 3C94 | 630 | 10 | 494 | 120 | Gapped | EFD30/15/9-3C94-A630 | 69 | 68 | 4700
EFD | EFD30/15/9 | 3C94 | 400 | 8 | 314 | 210 | Gapped | EFD30/15/9-3C94-A400 | 69 | 68 | 4700
EFD | EFD30/15/9 | 3C94 | 315 | 5 | 247 | 290 | Gapped | EFD30/15/9-3C94-A315 | 69 | 68 | 4700
EFD | EFD30/15/9 | 3C94 | 250 | 3 | 196 | 390 | Gapped | EFD30/15/9-3C94-A250 | 69 | 68 | 4700
EFD | EFD30/15/9 | 3C94 | 160 | 3 | 125 | 690 | Gapped | EFD30/15/9-3C94-A160 | 69 | 68 | 4700
EFD | EFD30/15/9 | 3C95 | 2520 | 25 | 1980 | 0 | Ungapped | EFD30/15/9-3C95 | 69 | 68 | 4700
EFD | EFD30/15/9 | 3C96 | 1900 | 25 | 1560 | 0 | Ungapped | EFD30/15/9-3C96 | 69 | 68 | 4700
EI | E16/12/5 | 3C90 | 1000 | 25 | 1470 | 0 | Ungapped | E16/12/5-3C90 | 19.4 | 35.8 | 701
EI | E20/14/5 | 3C90 | 1290 | 25 | 1810 | 0 | Ungapped | E20/14/5-3C90 | 22.8 | 40.1 | 913
EI | E22/15/6 | 3C90 | 1750 | 25 | 1850 | 0 | Ungapped | E22/15/6-3C90 | 33.1 | 44 | 1450
EI | E25/17/6 | 3C90 | 1750 | 25 | 1770 | 0 | Ungapped | E25/17/6-3C90 | 40.3 | 51.3 | 2070
EI | E28/17/11 | 3C90 | 3625 | 25 | 1700 | 0 | Ungapped | E28/17/11-3C90 | 83.7 | 49.2 | 4120
EI | E30/21/11 | 3C90 | 4300 | 25 | 1790 | 0 | Ungapped | E30/21/11-3C90 | 113 | 59.2 | 6720
EI | E33/23/13 | 3C90 | 4300 | 25 | 1940 | 0 | Ungapped | E33/23/13-3C90 | 118 | 66.9 | 7910
EI | E35/24/10 | 3C90 | 2960 | 25 | 1850 | 0 | Ungapped | E35/24/10-3C90 | 89.3 | 70.2 | 6270
EI | E40/27/12 | 3C90 | 4110 | 25 | 1770 | 0 | Ungapped | E40/27/12-3C90 | 143 | 77.5 | 11100
EP | EP10 | 3B46 | 1400 | 25 | 1890 | 0 | Ungapped | EP10-3B46 | 11.3 | 19.3 | 215
EP | EP10 | 3C81 | 1200 | 25 | 1630 | 0 | Ungapped | EP10-3C81 | 11.3 | 19.3 | 215
EP | EP10 | 3C81 | 160 | 5 | 217 | 90 | Gapped | EP10-3C81-A160 | 11.3 | 19.3 | 215
EP | EP10 | 3C81 | 100 | 3 | 136 | 160 | Gapped | EP10-3C81-A100 | 11.3 | 19.3 | 215
EP | EP10 | 3C81 | 63 | 3 | 86 | 290 | Gapped | EP10-3C81-A63 | 11.3 | 19.3 | 215
EP | EP10 | 3C81 | 40 | 3 | 54 | 530 | Gapped | EP10-3C81-A40 | 11.3 | 19.3 | 215
EP | EP10 | 3C81 | 25 | 3 | 34 | 1010 | Gapped | EP10-3C81-E25 | 11.3 | 19.3 | 215
EP | EP10 | 3C91 | 1200 | 25 | 1630 | 0 | Ungapped | EP10-3C91 | 11.3 | 19.3 | 215
EP | EP10 | 3C94 | 1140 | 25 | 1550 | 0 | Ungapped | EP10-3C94 | 11.3 | 19.3 | 215
EP | EP10 | 3C94 | 160 | 5 | 217 | 90 | Gapped | EP10-3C94-A160 | 11.3 | 19.3 | 215
EP | EP10 | 3C94 | 100 | 3 | 136 | 160 | Gapped | EP10-3C94-A100 | 11.3 | 19.3 | 215
EP | EP10 | 3C94 | 63 | 3 | 86 | 290 | Gapped | EP10-3C94-A63 | 11.3 | 19.3 | 215
EP | EP10 | 3C94 | 40 | 3 | 54 | 530 | Gapped | EP10-3C94-A40 | 11.3 | 19.3 | 215
EP | EP10 | 3C94 | 25 | 3 | 34 | 1010 | Gapped | EP10-3C94-E25 | 11.3 | 19.3 | 215
EP | EP13 | 3B46 | 2150 | 25 | 2090 | 0 | Ungapped | EP13-3B46 | 19.5 | 24.2 | 472
EP | EP13 | 3C81 | 1700 | 25 | 1680 | 0 | Ungapped | EP13-3C81 | 19.5 | 24.2 | 472
EP | EP13 | 3C81 | 250 | 5 | 247 | 100 | Gapped | EP13-3C81-A250 | 19.5 | 24.2 | 472
EP | EP13 | 3C81 | 160 | 3 | 158 | 170 | Gapped | EP13-3C81-A160 | 19.5 | 24.2 | 472
EP | EP13 | 3C81 | 100 | 3 | 99 | 300 | Gapped | EP13-3C81-A100 | 19.5 | 24.2 | 472
EP | EP13 | 3C81 | 63 | 3 | 62 | 540 | Gapped | EP13-3C81-A63 | 19.5 | 24.2 | 472
EP | EP13 | 3C81 | 40 | 3 | 40 | 1000 | Gapped | EP13-3C81-E40 | 19.5 | 24.2 | 472
EP | EP13 | 3C91 | 1700 | 25 | 1680 | 0 | Ungapped | EP13-3C91 | 19.5 | 24.2 | 472
EP | EP13 | 3C94 | 1650 | 25 | 1630 | 0 | Ungapped | EP13-3C94 | 19.5 | 24.2 | 472
EP | EP13 | 3C94 | 250 | 5 | 247 | 100 | Gapped | EP13-3C94-A250 | 19.5 | 24.2 | 472
EP | EP13 | 3C94 | 160 | 3 | 158 | 170 | Gapped | EP13-3C94-A160 | 19.5 | 24.2 | 472
EP | EP13 | 3C94 | 100 | 3 | 99 | 300 | Gapped | EP13-3C94-A100 | 19.5 | 24.2 | 472
EP | EP13 | 3C94 | 63 | 3 | 62 | 540 | Gapped | EP13-3C94-A63 | 19.5 | 24.2 | 472
EP | EP13 | 3C94 | 40 | 3 | 40 | 1000 | Gapped | EP13-3C94-E40 | 19.5 | 24.2 | 472
EP | EP17 | 3C81 | 2670 | 25 | 1860 | 0 | Ungapped | EP17-3C81 | 33.7 | 29.5 | 999
EP | EP17 | 3C81 | 315 | 5 | 219 | 135 | Gapped | EP17-3C81-A315 | 33.7 | 29.5 | 999
EP | EP17 | 3C81 | 250 | 3 | 174 | 180 | Gapped | EP17-3C81-A250 | 33.7 | 29.5 | 999
EP | EP17 | 3C81 | 160 | 3 | 111 | 310 | Gapped | EP17-3C81-A160 | 33.7 | 29.5 | 999
EP | EP17 | 3C81 | 100 | 3 | 70 | 560 | Gapped | EP17-3C81-A100 | 33.7 | 29.5 | 999
EP | EP17 | 3C81 | 63 | 3 | 44 | 1020 | Gapped | EP17-3C81-E63 | 33.7 | 29.5 | 999
EP | EP17 | 3C91 | 2670 | 25 | 1860 | 0 | Ungapped | EP17-3C91 | 33.7 | 29.5 | 999
EP | EP17 | 3C94 | 2500 | 25 | 1740 | 0 | Ungapped | EP17-3C94 | 33.7 | 29.5 | 999
EP | EP17 | 3C94 | 315 | 5 | 219 | 135 | Gapped | EP17-3C94-A315 | 33.7 | 29.5 | 999
EP | EP17 | 3C94 | 250 | 3 | 174 | 180 | Gapped | EP17-3C94-A250 | 33.7 | 29.5 | 999
EP | EP17 | 3C94 | 160 | 3 | 111 | 310 | Gapped | EP17-3C94-A160 | 33.7 | 29.5 | 999
EP | EP17 | 3C94 | 100 | 3 | 70 | 560 | Gapped | EP17-3C94-A100 | 33.7 | 29.5 | 999
EP | EP17 | 3C94 | 63 | 3 | 44 | 1020 | Gapped | EP17-3C94-E63 | 33.7 | 29.5 | 999
EP | EP17 | 3C96 | 2200 | 25 | 1530 | 0 | Ungapped | EP17-3C96 | 33.7 | 29.5 | 999
EP | EP20 | 3C81 | 4900 | 25 | 2040 | 0 | Ungapped | EP20-3C81 | 78.7 | 41.1 | 3230
EP | EP20 | 3C81 | 630 | 5 | 262 | 150 | Gapped | EP20-3C81-A630 | 78.7 | 41.1 | 3230
EP | EP20 | 3C81 | 400 | 3 | 166 | 260 | Gapped | EP20-3C81-A400 | 78.7 | 41.1 | 3230
EP | EP20 | 3C81 | 315 | 3 | 131 | 350 | Gapped | EP20-3C81-A315 | 78.7 | 41.1 | 3230
EP | EP20 | 3C81 | 250 | 3 | 104 | 460 | Gapped | EP20-3C81-A250 | 78.7 | 41.1 | 3230
EP | EP20 | 3C81 | 160 | 3 | 67 | 790 | Gapped | EP20-3C81-E160 | 78.7 | 41.1 | 3230
EP | EP20 | 3C91 | 4900 | 25 | 2040 | 0 | Ungapped | EP20-3C91 | 78.7 | 41.1 | 3230
EP | EP20 | 3C94 | 4435 | 25 | 1840 | 0 | Ungapped | EP20-3C94 | 78.7 | 41.1 | 3230
EP | EP20 | 3C94 | 630 | 5 | 262 | 150 | Gapped | EP20-3C94-A630 | 78.7 | 41.1 | 3230
EP | EP20 | 3C94 | 400 | 3 | 166 | 260 | Gapped | EP20-3C94-A400 | 78.7 | 41.1 | 3230
EP | EP20 | 3C94 | 315 | 3 | 131 | 350 | Gapped | EP20-3C94-A315 | 78.7 | 41.1 | 3230
EP | EP20 | 3C94 | 250 | 3 | 104 | 460 | Gapped | EP20-3C94-A250 | 78.7 | 41.1 | 3230
EP | EP20 | 3C94 | 160 | 3 | 67 | 790 | Gapped | EP20-3C94-E160 | 78.7 | 41.1 | 3230
EP | EP20 | 3C96 | 3850 | 25 | 1600 | 0 | Ungapped | EP20-3C96 | 78.7 | 41.1 | 3230
EP | EP7 | 3B46 | 1500 | 25 | 1730 | 0 | Ungapped | EP7-3B46 | 10.7 | 15.5 | 165
EP | EP7 | 3C81 | 1300 | 25 | 1500 | 0 | Ungapped | EP7-3C81 | 10.7 | 15.5 | 165
EP | EP7 | 3C81 | 160 | 5 | 184 | 90 | Gapped | EP7-3C81-A160 | 10.7 | 15.5 | 165
EP | EP7 | 3C81 | 100 | 3 | 115 | 150 | Gapped | EP7-3C81-A100 | 10.7 | 15.5 | 165
EP | EP7 | 3C81 | 63 | 3 | 73 | 270 | Gapped | EP7-3C81-A63 | 10.7 | 15.5 | 165
EP | EP7 | 3C81 | 40 | 3 | 46 | 480 | Gapped | EP7-3C81-A40 | 10.7 | 15.5 | 165
EP | EP7 | 3C81 | 25 | 3 | 29 | 880 | Gapped | EP7-3C81-E25 | 10.7 | 15.5 | 165
EP | EP7 | 3C91 | 1300 | 25 | 1500 | 0 | Ungapped | EP7-3C91 | 10.7 | 15.5 | 165
EP | EP7 | 3C94 | 1200 | 25 | 1380 | 0 | Ungapped | EP7-3C94 | 10.7 | 15.5 | 165
EP | EP7 | 3C94 | 160 | 5 | 184 | 90 | Gapped | EP7-3C94-A160 | 10.7 | 15.5 | 165
EP | EP7 | 3C94 | 100 | 3 | 115 | 150 | Gapped | EP7-3C94-A100 | 10.7 | 15.5 | 165
EP | EP7 | 3C94 | 63 | 3 | 73 | 270 | Gapped | EP7-3C94-A63 | 10.7 | 15.5 | 165
EP | EP7 | 3C94 | 40 | 3 | 46 | 480 | Gapped | EP7-3C94-A40 | 10.7 | 15.5 | 165
EP | EP7 | 3C94 | 25 | 3 | 29 | 880 | Gapped | EP7-3C94-E25 | 10.7 | 15.5 | 165
EPX | EPX10 | 3B46 | 1900 | 25 | 2200 | 0 | Ungapped | EPX10-3B46 | 15 | 21.7 | 325
EPX | EPX10 | 3C94 | 1400 | 25 | 1620 | 0 | Ungapped | EPX10-3C94 | 15 | 21.7 | 325
EPX | EPX10 | 3C96 | 1250 | 25 | 1440 | 0 | Ungapped | EPX10-3C96 | 15 | 21.7 | 325
EPX | EPX10 | 3F35 | 950 | 25 | 1100 | 0 | Ungapped | EPX10-3F35 | 15 | 21.7 | 325
EPX | EPX7 | 3B46 | 2500 | 25 | 1850 | 0 | Ungapped | EPX7-3B46 | 16.5 | 15.4 | 255
EPX | EPX7 | 3C94 | 1950 | 25 | 1440 | 0 | Ungapped | EPX7-3C94 | 16.5 | 15.4 | 255
EPX | EPX7 | 3C96 | 1750 | 25 | 1300 | 0 | Ungapped | EPX7-3C96 | 16.5 | 15.4 | 255
EPX | EPX7 | 3F35 | 1400 | 25 | 1040 | 0 | Ungapped | EPX7-3F35 | 16.5 | 15.4 | 255
EPX | EPX8 | 3B46 | 2400 | 25 | 1990 | 0 | Ungapped | EPX8-3B46 | 16.4 | 17 | 279
EPX | EPX8 | 3C94 | 1800 | 25 | 1490 | 0 | Ungapped | EPX8-3C94 | 16.4 | 17 | 279
EPX | EPX8 | 3C96 | 1650 | 25 | 1365 | 0 | Ungapped | EPX8-3C96 | 16.4 | 17 | 279
EPX | EPX8 | 3F35 | 1300 | 25 | 1075 | 0 | Ungapped | EPX8-3F35 | 16.4 | 17 | 279
EPX | EPX9 | 3B46 | 2300 | 25 | 2110 | 0 | Ungapped | EPX9-3B46 | 16.3 | 18.7 | 304
EPX | EPX9 | 3C94 | 1700 | 25 | 1560 | 0 | Ungapped | EPX9-3C94 | 16.3 | 18.7 | 304
EPX | EPX9 | 3C96 | 1550 | 25 | 1420 | 0 | Ungapped | EPX9-3C96 | 16.3 | 18.7 | 304
EPX | EPX9 | 3F35 | 1200 | 25 | 1100 | 0 | Ungapped | EPX9-3F35 | 16.3 | 18.7 | 304
EQ | EQ25 | 3C94 | 4800 | 25 | 1580 | 0 | Ungapped | EQ25-3C94 | 100 | 41.4 | 4145
EQ | EQ25 | 3C95 | 5710 | 25 | 1880 | 0 | Ungapped | EQ25-3C95 | 100 | 41.4 | 4145
EQ | EQ25 | 3C96 | 4400 | 25 | 1450 | 0 | Ungapped | EQ25-3C96 | 100 | 41.4 | 4145
EQ | EQ25 | 3F35 | 3350 | 25 | 1100 | 0 | Ungapped | EQ25-3F35 | 100 | 41.4 | 4145
EQ | EQ25 | 3F4 | 2300 | 25 | 758 | 0 | Ungapped | EQ25-3F4 | 100 | 41.4 | 4145
EQ | EQ25 | 3F45 | 2300 | 25 | 758 | 0 | Ungapped | EQ25-3F45 | 100 | 41.4 | 4145
ER | ER28/14/11 | 3C90 | 2900 | 25 | 1800 | 0 | Ungapped | ER28/14/11-3C90 | 81.4 | 64 | 5260
ER | ER28/14/11 | 3C94 | 2900 | 25 | 1800 | 0 | Ungapped | ER28/14/11-3C94 | 81.4 | 64 | 5260
ER | ER28/17/11 | 3C90 | 2500 | 25 | 1900 | 0 | Ungapped | ER28/17/11-3C90 | 81.4 | 75.5 | 6140
ER | ER28/17/11 | 3C94 | 2500 | 25 | 1900 | 0 | Ungapped | ER28/17/11-3C94 | 81.4 | 75.5 | 6140
ER | ER35/21/11 | 3C90 | 2800 | 25 | 1900 | 0 | Ungapped | ER35/21/11-3C90 | 107 | 90.8 | 9710
ER | ER35/21/11 | 3C94 | 2800 | 25 | 1900 | 0 | Ungapped | ER35/21/11-3C94 | 107 | 90.8 | 9710
ER | ER35W/21/11 | 3C90 | 3000 | 25 | 2150 | 0 | Ungapped | ER35W/21/11-3C90 | 103 | 92.7 | 9548
ER | ER35W/21/11 | 3C94 | 3000 | 25 | 2150 | 0 | Ungapped | ER35W/21/11-3C94 | 103 | 92.7 | 9548
ER | ER40/22/13 | 3C90 | 3600 | 25 | 1900 | 0 | Ungapped | ER40/22/13-3C90 | 149 | 98 | 14600
ER | ER40/22/13 | 3C94 | 3600 | 25 | 1900 | 0 | Ungapped | ER40/22/13-3C94 | 149 | 98 | 14600
ER | ER42/22/15 | 3C90 | 4000 | 25 | 1900 | 0 | Ungapped | ER42/22/15-3C90 | 170 | 99 | 16800
ER | ER42/22/15 | 3C94 | 4000 | 25 | 1900 | 0 | Ungapped | ER42/22/15-3C94 | 170 | 99 | 16800
ER | ER42/22/16 | 3C90 | 4600 | 25 | 1900 | 0 | Ungapped | ER42/22/16-3C90 | 194 | 98.8 | 19200
ER | ER42/22/16 | 3C94 | 4600 | 25 | 1900 | 0 | Ungapped | ER42/22/16-3C94 | 194 | 98.8 | 19200
ER | ER48/18/18 | 3C90 | 6400 | 25 | 1920 | 0 | Ungapped | ER48/18/18-3C90 | 231 | 87 | 20300
ER | ER48/18/18 | 3C90 | 465 | 5 | 140 | 750 | Gapped | ER48/18/18-3C90-E465 | 231 | 87 | 20300
ER | ER48/18/18 | 3C90 | 370 | 5 | 111 | 1000 | Gapped | ER48/18/18-3C90-E370 | 231 | 87 | 20300
ER | ER48/18/18 | 3C90 | 309 | 5 | 93 | 1250 | Gapped | ER48/18/18-3C90-E309 | 231 | 87 | 20300
ER | ER48/18/18 | 3C90 | 265 | 5 | 77 | 1500 | Gapped | ER48/18/18-3C90-E265 | 231 | 87 | 20300
ER | ER48/18/18 | 3C90 | 180 | 5 | 54 | 2500 | Gapped | ER48/18/18-3C90-E180 | 231 | 87 | 20300
ER | ER48/18/18 | 3C94 | 6400 | 25 | 1920 | 0 | Ungapped | ER48/18/18-3C94 | 231 | 87 | 20300
ER | ER48/21/21 | 3C90 | 5700 | 25 | 1900 | 0 | Ungapped | ER48/21/21-3C90 | 255 | 100 | 25500
ER | ER48/21/21 | 3C94 | 5700 | 25 | 1900 | 0 | Ungapped | ER48/21/21-3C94 | 255 | 100 | 25500
ER | ER54/18/18 | 3C90 | 6100 | 25 | 1800 | 0 | Ungapped | ER54/18/18-3C90 | 250 | 91.8 | 23000
ER | ER54/18/18 | 3C94 | 6100 | 25 | 1800 | 0 | Ungapped | ER54/18/18-3C94 | 250 | 91.8 | 23000
ETD | ETD29/16/10 | 3C90 | 2350 | 25 | 1770 | 0 | Ungapped | ETD29/16/10-3C90 | 76 | 72 | 5470
ETD | ETD29/16/10 | 3C94 | 2350 | 25 | 1770 | 0 | Ungapped | ETD29/16/10-3C94 | 76 | 72 | 5470
ETD | ETD29/16/10 | 3C95 | 2860 | 25 | 2160 | 0 | Ungapped | ETD29/16/10-3C95 | 76 | 72 | 5470
ETD | ETD29/16/10 | 3C96 | 2200 | 25 | 1660 | 0 | Ungapped | ETD29/16/10-3C96 | 76 | 72 | 5470
ETD | ETD29/16/10 | 3F3 | 2200 | 25 | 1660 | 0 | Ungapped | ETD29/16/10-3F3 | 76 | 72 | 5470
ETD | ETD29/16/10 | 3F35 | 1600 | 25 | 1210 | 0 | Ungapped | ETD29/16/10-3F35 | 76 | 72 | 5470
ETD | ETD34/17/11 | 3C90 | 2700 | 25 | 1740 | 0 | Ungapped | ETD34/17/11-3C90 | 97.1 | 78.6 | 7640
ETD | ETD34/17/11 | 3C94 | 2700 | 25 | 1740 | 0 | Ungapped | ETD34/17/11-3C94 | 97.1 | 78.6 | 7640
ETD | ETD34/17/11 | 3C95 | 3270 | 25 | 2110 | 0 | Ungapped | ETD34/17/11-3C95 | 97.1 | 78.6 | 7640
ETD | ETD34/17/11 | 3C96 | 2500 | 25 | 1610 | 0 | Ungapped | ETD34/17/11-3C96 | 97.1 | 78.6 | 7640
ETD | ETD34/17/11 | 3F3 | 2500 | 25 | 1610 | 0 | Ungapped | ETD34/17/11-3F3 | 97.1 | 78.6 | 7640
ETD | ETD34/17/11 | 3F35 | 1850 | 25 | 1190 | 0 | Ungapped | ETD34/17/11-3F35 | 97.1 | 78.6 | 7640
ETD | ETD39/20/13 | 3C90 | 3000 | 25 | 1760 | 0 | Ungapped | ETD39/20/13-3C90 | 125 | 92.2 | 11500
ETD | ETD39/20/13 | 3C94 | 3000 | 25 | 1760 | 0 | Ungapped | ETD39/20/13-3C94 | 125 | 92.2 | 11500
ETD | ETD39/20/13 | 3C95 | 3650 | 25 | 2145 | 0 | Ungapped | ETD39/20/13-3C95 | 125 | 92.2 | 11500
ETD | ETD39/20/13 | 3F3 | 2800 | 25 | 1640 | 0 | Ungapped | ETD39/20/13-3F3 | 125 | 92.2 | 11500
ETD | ETD44/22/15 | 3C90 | 3800 | 25 | 1800 | 0 | Ungapped | ETD44/22/15-3C90 | 173 | 103 | 17800
ETD | ETD44/22/15 | 3C94 | 3800 | 25 | 1800 | 0 | Ungapped | ETD44/22/15-3C94 | 173 | 103 | 17800
ETD | ETD44/22/15 | 3C95 | 4640 | 25 | 2200 | 0 | Ungapped | ETD44/22/15-3C95 | 173 | 103 | 17800
ETD | ETD44/22/15 | 3F3 | 3500 | 25 | 1660 | 0 | Ungapped | ETD44/22/15-3F3 | 173 | 103 | 17800
ETD | ETD49/25/16 | 3C90 | 4200 | 25 | 1810 | 0 | Ungapped | ETD49/25/16-3C90 | 211 | 114 | 24000
ETD | ETD49/25/16 | 3C94 | 4200 | 25 | 1810 | 0 | Ungapped | ETD49/25/16-3C94 | 211 | 114 | 24000
ETD | ETD49/25/16 | 3C95 | 5140 | 25 | 2210 | 0 | Ungapped | ETD49/25/16-3C95 | 211 | 114 | 24000
ETD | ETD49/25/16 | 3F3 | 3900 | 25 | 1680 | 0 | Ungapped | ETD49/25/16-3F3 | 211 | 114 | 24000
ETD | ETD54/28/19 | 3C90 | 5000 | 25 | 1810 | 0 | Ungapped | ETD54/28/19-3C90 | 280 | 127 | 35500
ETD | ETD54/28/19 | 3C94 | 5000 | 25 | 1810 | 0 | Ungapped | ETD54/28/19-3C94 | 280 | 127 | 35500
ETD | ETD54/28/19 | 3C95 | 6120 | 25 | 2210 | 0 | Ungapped | ETD54/28/19-3C95 | 280 | 127 | 35500
ETD | ETD54/28/19 | 3F3 | 4600 | 25 | 1660 | 0 | Ungapped | ETD54/28/19-3F3 | 280 | 127 | 35500
ETD | ETD59/31/22 | 3C90 | 6000 | 25 | 1800 | 0 | Ungapped | ETD59/31/22-3C90 | 368 | 139 | 51500
ETD | ETD59/31/22 | 3C94 | 6000 | 25 | 1800 | 0 | Ungapped | ETD59/31/22-3C94 | 368 | 139 | 51500
ETD | ETD59/31/22 | 3C95 | 7340 | 25 | 2205 | 0 | Ungapped | ETD59/31/22-3C95 | 368 | 139 | 51500
ETD | ETD59/31/22 | 3F3 | 5600 | 25 | 1680 | 0 | Ungapped | ETD59/31/22-3F3 | 368 | 139 | 51500
P | P11/7 | 3D3 | 800 | 25 | 610 | 0 | Ungapped | P11/7-3D3 | 16.2 | 15.5 | 251
P | P11/7 | 3D3 | 100 | 3 | 76 | 220 | Gapped | P11/7-3D3-A100/N | 16.2 | 15.5 | 251
P | P11/7 | 3D3 | 63 | 3 | 48 | 400 | Gapped | P11/7-3D3-E63/N | 16.2 | 15.5 | 251
P | P11/7 | 3D3 | 40 | 3 | 31 | 710 | Gapped | P11/7-3D3-E40/N | 16.2 | 15.5 | 251
P | P11/7 | 3D3 | 25 | 3 | 19 | 1280 | Gapped | P11/7-3D3-E25/N | 16.2 | 15.5 | 251
P | P11/7 | 3D3 | 16 | 3 | 12 | 2210 | Gapped | P11/7-3D3-E16/N | 16.2 | 15.5 | 251
P | P11/7 | 3H3 | 1650 | 25 | 1260 | 0 | Ungapped | P11/7-3H3 | 16.2 | 15.5 | 251
P | P11/7 | 3H3 | 250 | 3 | 190 | 80 | Gapped | P11/7-3H3-A250/N | 16.2 | 15.5 | 251
P | P11/7 | 3H3 | 160 | 3 | 122 | 140 | Gapped | P11/7-3H3-A160/N | 16.2 | 15.5 | 251
P | P11/7/I | 3C81 | 2100 | 25 | 1430 | 0 | Ungapped | P11/7/I-3C81 | 19 | 16.3 | 309
P | P11/7/I | 3C81 | 315 | 5 | 215 | 75 | Gapped | P11/7/I-3C81-A315 | 19 | 16.3 | 309
P | P11/7/I | 3C81 | 250 | 5 | 171 | 100 | Gapped | P11/7/I-3C81-A250 | 19 | 16.3 | 309
P | P11/7/I | 3C81 | 160 | 3 | 109 | 170 | Gapped | P11/7/I-3C81-A160 | 19 | 16.3 | 309
P | P11/7/I | 3C81 | 100 | 3 | 68 | 290 | Gapped | P11/7/I-3C81-A100 | 19 | 16.3 | 309
P | P11/7/I | 3C81 | 63 | 3 | 43 | 500 | Gapped | P11/7/I-3C81-A63 | 19 | 16.3 | 309
P | P11/7/I | 3C91 | 2100 | 25 | 1430 | 0 | Ungapped | P11/7/I-3C91 | 19 | 16.3 | 309
P | P11/7/I | 3F3 | 1750 | 25 | 1195 | 0 | Ungapped | P11/7/I-3F3 | 19 | 16.3 | 309
P | P11/7/I | 3F3 | 315 | 5 | 215 | 75 | Gapped | P11/7/I-3F3-A315 | 19 | 16.3 | 309
P | P11/7/I | 3F3 | 250 | 5 | 171 | 100 | Gapped | P11/7/I-3F3-A250 | 19 | 16.3 | 309
P | P11/7/I | 3F3 | 160 | 3 | 109 | 170 | Gapped | P11/7/I-3F3-A160 | 19 | 16.3 | 309
P | P11/7/I | 3F3 | 100 | 3 | 68 | 290 | Gapped | P11/7/I-3F3-A100 | 19 | 16.3 | 309
P | P11/7/I | 3F3 | 63 | 3 | 43 | 500 | Gapped | P11/7/I-3F3-A63 | 19 | 16.3 | 309
P | P14/8 | 3D3 | 1000 | 25 | 630 | 0 | Ungapped | P14/8-3D3 | 25.1 | 19.8 | 495
P | P14/8 | 3D3 | 100 | 3 | 63 | 360 | Gapped | P14/8-3D3-E100/N | 25.1 | 19.8 | 495
P | P14/8 | 3D3 | 63 | 3 | 40 | 650 | Gapped | P14/8-3D3-E63/N | 25.1 | 19.8 | 495
P | P14/8 | 3D3 | 40 | 3 | 25 | 1170 | Gapped | P14/8-3D3-E40/N | 25.1 | 19.8 | 495
P | P14/8 | 3H3 | 2150 | 25 | 1350 | 0 | Ungapped | P14/8-3H3 | 25.1 | 19.8 | 495
P | P14/8 | 3H3 | 400 | 3 | 251 | 75 | Gapped | P14/8-3H3-A400/N | 25.1 | 19.8 | 495
P | P14/8 | 3H3 | 315 | 3 | 198 | 100 | Gapped | P14/8-3H3-A315/N | 25.1 | 19.8 | 495
P | P14/8 | 3H3 | 250 | 3 | 157 | 130 | Gapped | P14/8-3H3-A250/N | 25.1 | 19.8 | 495
P | P14/8 | 3H3 | 160 | 3 | 100 | 220 | Gapped | P14/8-3H3-A160/N | 25.1 | 19.8 | 495
P | P14/8/I | 3C81 | 2900 | 25 | 1620 | 0 | Ungapped | P14/8/I-3C81 | 29.9 | 21 | 628
P | P14/8/I | 3C81 | 400 | 5 | 224 | 95 | Gapped | P14/8/I-3C81-A400 | 29.9 | 21 | 628
P | P14/8/I | 3C81 | 315 | 5 | 176 | 120 | Gapped | P14/8/I-3C81-A315 | 29.9 | 21 | 628
P | P14/8/I | 3C81 | 250 | 3 | 140 | 160 | Gapped | P14/8/I-3C81-A250 | 29.9 | 21 | 628
P | P14/8/I | 3C81 | 160 | 3 | 89 | 270 | Gapped | P14/8/I-3C81-A160 | 29.9 | 21 | 628
P | P14/8/I | 3C81 | 100 | 3 | 56 | 470 | Gapped | P14/8/I-3C81-A100 | 29.9 | 21 | 628
P | P14/8/I | 3C91 | 2900 | 25 | 1620 | 0 | Ungapped | P14/8/I-3C91 | 29.9 | 21 | 628
P | P14/8/I | 3F3 | 2400 | 25 | 1340 | 0 | Ungapped | P14/8/I-3F3 | 29.9 | 21 | 628
P | P14/8/I | 3F3 | 400 | 5 | 224 | 95 | Gapped | P14/8/I-3F3-A400 | 29.9 | 21 | 628
P | P14/8/I | 3F3 | 315 | 5 | 176 | 120 | Gapped | P14/8/I-3F3-A315 | 29.9 | 21 | 628
P | P14/8/I | 3F3 | 250 | 3 | 140 | 160 | Gapped | P14/8/I-3F3-A250 | 29.9 | 21 | 628
P | P14/8/I | 3F3 | 160 | 3 | 89 | 270 | Gapped | P14/8/I-3F3-A160 | 29.9 | 21 | 628
P | P14/8/I | 3F3 | 100 | 3 | 56 | 470 | Gapped | P14/8/I-3F3-A100 | 29.9 | 21 | 628
P | P18/11 | 3D3 | 1400 | 25 | 665 | 0 | Ungapped | P18/11-3D3 | 43.3 | 25.8 | 1120
P | P18/11 | 3D3 | 160 | 3 | 76 | 370 | Gapped | P18/11-3D3-E160/N | 43.3 | 25.8 | 1120
P | P18/11 | 3D3 | 100 | 3 | 47 | 670 | Gapped | P18/11-3D3-E100/N | 43.3 | 25.8 | 1120
P | P18/11 | 3D3 | 63 | 3 | 30 | 1210 | Gapped | P18/11-3D3-E63/N | 43.3 | 25.8 | 1120
P | P18/11 | 3H3 | 3100 | 25 | 1470 | 0 | Ungapped | P18/11-3H3 | 43.3 | 25.8 | 1120
P | P18/11 | 3H3 | 630 | 5 | 299 | 80 | Gapped | P18/11-3H3-A630/N | 43.3 | 25.8 | 1120
P | P18/11 | 3H3 | 400 | 3 | 190 | 140 | Gapped | P18/11-3H3-A400/N | 43.3 | 25.8 | 1120
P | P18/11 | 3H3 | 315 | 3 | 149 | 180 | Gapped | P18/11-3H3-A315/N | 43.3 | 25.8 | 1120
P | P18/11 | 3H3 | 250 | 3 | 119 | 240 | Gapped | P18/11-3H3-A250/N | 43.3 | 25.8 | 1120
P | P18/11 | 3H3 | 160 | 3 | 76 | 400 | Gapped | P18/11-3H3-E160/N | 43.3 | 25.8 | 1120
P | P18/11/I | 3C81 | 4200 | 25 | 1880 | 0 | Ungapped | P18/11/I-3C81 | 47.5 | 26.7 | 1270
P | P18/11/I | 3C81 | 630 | 5 | 282 | 90 | Gapped | P18/11/I-3C81-A630 | 47.5 | 26.7 | 1270
P | P18/11/I | 3C81 | 400 | 3 | 179 | 150 | Gapped | P18/11/I-3C81-A400 | 47.5 | 26.7 | 1270
P | P18/11/I | 3C81 | 315 | 3 | 141 | 200 | Gapped | P18/11/I-3C81-A315 | 47.5 | 26.7 | 1270
P | P18/11/I | 3C81 | 250 | 3 | 112 | 260 | Gapped | P18/11/I-3C81-A250 | 47.5 | 26.7 | 1270
P | P18/11/I | 3C81 | 160 | 3 | 72 | 450 | Gapped | P18/11/I-3C81-A160 | 47.5 | 26.7 | 1270
P | P18/11/I | 3C91 | 4200 | 25 | 1880 | 0 | Ungapped | P18/11/I-3C91 | 47.5 | 26.7 | 1270
P | P18/11/I | 3F3 | 3110 | 25 | 1390 | 0 | Ungapped | P18/11/I-3F3 | 47.5 | 26.7 | 1270
P | P18/11/I | 3F3 | 630 | 5 | 282 | 90 | Gapped | P18/11/I-3F3-A630 | 47.5 | 26.7 | 1270
P | P18/11/I | 3F3 | 400 | 3 | 179 | 150 | Gapped | P18/11/I-3F3-A400 | 47.5 | 26.7 | 1270
P | P18/11/I | 3F3 | 315 | 3 | 141 | 200 | Gapped | P18/11/I-3F3-A315 | 47.5 | 26.7 | 1270
P | P18/11/I | 3F3 | 250 | 3 | 112 | 260 | Gapped | P18/11/I-3F3-A250 | 47.5 | 26.7 | 1270
P | P18/11/I | 3F3 | 160 | 3 | 72 | 450 | Gapped | P18/11/I-3F3-A160 | 47.5 | 26.7 | 1270
P | P22/13 | 3D3 | 1700 | 25 | 670 | 0 | Ungapped | P22/13-3D3 | 63.4 | 31.5 | 2000
P | P22/13 | 3D3 | 63 | 3 | 25 | 1 | Gapped | P22/13-3D3-E63/N | 63.4 | 31.5 | 2000
P | P22/13 | 3D3 | 160 | 3 | 63 | 570 | Gapped | P22/13-3D3-E160/N | 63.4 | 31.5 | 2000
P | P22/13 | 3D3 | 100 | 3 | 40 | 1040 | Gapped | P22/13-3D3-E100/N | 63.4 | 31.5 | 2000
P | P22/13 | 3D3 | 40 | 3 | 16 | 3360 | Gapped | P22/13-3D3-E40/N | 63.4 | 31.5 | 2000
P | P22/13 | 3H3 | 3900 | 25 | 1540 | 0 | Ungapped | P22/13-3H3 | 63.4 | 31.5 | 2000
P | P22/13 | 3H3 | 630 | 3 | 249 | 120 | Gapped | P22/13-3H3-A630/N | 63.4 | 31.5 | 2000
P | P22/13 | 3H3 | 400 | 3 | 158 | 210 | Gapped | P22/13-3H3-A400/N | 63.4 | 31.5 | 2000
P | P22/13 | 3H3 | 315 | 3 | 125 | 270 | Gapped | P22/13-3H3-E315/N | 63.4 | 31.5 | 2000
P | P22/13 | 3H3 | 250 | 3 | 100 | 360 | Gapped | P22/13-3H3-E250/N | 63.4 | 31.5 | 2000
P | P22/13 | 3H3 | 160 | 3 | 64 | 610 | Gapped | P22/13-3H3-E160/N | 63.4 | 31.5 | 2000
P | P22/13/I | 3C81 | 5330 | 25 | 1920 | 0 | Ungapped | P22/13/I-3C81 | 73.4 | 33.3 | 2460
P | P22/13/I | 3C81 | 1000 | 5 | 361 | 85 | Gapped | P22/13/I-3C81-A1000 | 73.4 | 33.3 | 2460
P | P22/13/I | 3C81 | 630 | 3 | 227 | 145 | Gapped | P22/13/I-3C81-A630 | 73.4 | 33.3 | 2460
P | P22/13/I | 3C81 | 400 | 3 | 144 | 250 | Gapped | P22/13/I-3C81-A400 | 73.4 | 33.3 | 2460
P | P22/13/I | 3C81 | 315 | 3 | 114 | 320 | Gapped | P22/13/I-3C81-A315 | 73.4 | 33.3 | 2460
P | P22/13/I | 3C81 | 250 | 3 | 90 | 420 | Gapped | P22/13/I-3C81-A250 | 73.4 | 33.3 | 2460
P | P22/13/I | 3C91 | 5330 | 25 | 1920 | 0 | Ungapped | P22/13/I-3C91 | 73.4 | 33.3 | 2460
P | P22/13/I | 3F3 | 4070 | 25 | 1470 | 0 | Ungapped | P22/13/I-3F3 | 73.4 | 33.3 | 2460
P | P22/13/I | 3F3 | 1000 | 5 | 361 | 85 | Gapped | P22/13/I-3F3-A1000 | 73.4 | 33.3 | 2460
P | P22/13/I | 3F3 | 630 | 3 | 227 | 145 | Gapped | P22/13/I-3F3-A630 | 73.4 | 33.3 | 2460
P | P22/13/I | 3F3 | 400 | 3 | 144 | 250 | Gapped | P22/13/I-3F3-A400 | 73.4 | 33.3 | 2460
P | P22/13/I | 3F3 | 315 | 3 | 114 | 320 | Gapped | P22/13/I-3F3-A315 | 73.4 | 33.3 | 2460
P | P22/13/I | 3F3 | 250 | 3 | 90 | 420 | Gapped | P22/13/I-3F3-A250 | 73.4 | 33.3 | 2460
P | P26/16 | 3D3 | 2150 | 25 | 685 | 0 | Ungapped | P26/16-3D3 | 93.9 | 37.6 | 3530
P | P26/16 | 3D3 | 250 | 3 | 80 | 510 | Gapped | P26/16-3D3-E250/N | 93.9 | 37.6 | 3530
P | P26/16 | 3D3 | 160 | 3 | 51 | 890 | Gapped | P26/16-3D3-E160/N | 93.9 | 37.6 | 3530
P | P26/16 | 3D3 | 100 | 3 | 32 | 1630 | Gapped | P26/16-3D3-E100/N | 93.9 | 37.6 | 3530
P | P26/16 | 3H3 | 5000 | 25 | 1590 | 0 | Ungapped | P26/16-3H3 | 93.9 | 37.6 | 3530
P | P26/16 | 3H3 | 630 | 3 | 201 | 180 | Gapped | P26/16-3H3-A630/N | 93.9 | 37.6 | 3530
P | P26/16 | 3H3 | 400 | 3 | 127 | 310 | Gapped | P26/16-3H3-E400/N | 93.9 | 37.6 | 3530
P | P26/16 | 3H3 | 315 | 3 | 100 | 420 | Gapped | P26/16-3H3-E315/N | 93.9 | 37.6 | 3530
P | P26/16 | 3H3 | 250 | 3 | 80 | 550 | Gapped | P26/16-3H3-E250/N | 93.9 | 37.6 | 3530
P | P26/16 | 3H3 | 160 | 3 | 51 | 940 | Gapped | P26/16-3H3-E160/N | 93.9 | 37.6 | 3530
P | P26/16/I | 3C81 | 7000 | 25 | 2010 | 0 | Ungapped | P26/16/I-3C81 | 110 | 39.6 | 4370
P | P26/16/I | 3C81 | 1000 | 3 | 286 | 130 | Gapped | P26/16/I-3C81-A1000 | 110 | 39.6 | 4370
P | P26/16/I | 3C81 | 630 | 3 | 180 | 230 | Gapped | P26/16/I-3C81-A630 | 110 | 39.6 | 4370
P | P26/16/I | 3C81 | 400 | 3 | 115 | 380 | Gapped | P26/16/I-3C81-A400 | 110 | 39.6 | 4370
P | P26/16/I | 3C81 | 315 | 3 | 90 | 500 | Gapped | P26/16/I-3C81-A315 | 110 | 39.6 | 4370
P | P26/16/I | 3C81 | 250 | 3 | 72 | 660 | Gapped | P26/16/I-3C81-E250 | 110 | 39.6 | 4370
P | P26/16/I | 3C91 | 7000 | 25 | 2010 | 0 | Ungapped | P26/16/I-3C91 | 110 | 39.6 | 4370
P | P26/16/I | 3F3 | 5250 | 25 | 1505 | 0 | Ungapped | P26/16/I-3F3 | 110 | 39.6 | 4370
P | P26/16/I | 3F3 | 1000 | 3 | 286 | 130 | Gapped | P26/16/I-3F3-A1000 | 110 | 39.6 | 4370
P | P26/16/I | 3F3 | 630 | 3 | 180 | 230 | Gapped | P26/16/I-3F3-A630 | 110 | 39.6 | 4370
P | P26/16/I | 3F3 | 400 | 3 | 115 | 380 | Gapped | P26/16/I-3F3-A400 | 110 | 39.6 | 4370
P | P26/16/I | 3F3 | 315 | 3 | 90 | 500 | Gapped | P26/16/I-3F3-A315 | 110 | 39.6 | 4370
P | P26/16/I | 3F3 | 250 | 3 | 72 | 660 | Gapped | P26/16/I-3F3-E250 | 110 | 39.6 | 4370
P | P30/19 | 3C81 | 8300 | 25 | 2180 | 0 | Ungapped | P30/19-3C81 | 137 | 45.2 | 6190
P | P30/19 | 3C81 | 1000 | 3 | 263 | 170 | Gapped | P30/19-3C81-A1000 | 137 | 45.2 | 6190
P | P30/19 | 3C81 | 630 | 3 | 165 | 290 | Gapped | P30/19-3C81-A630 | 137 | 45.2 | 6190
P | P30/19 | 3C81 | 400 | 3 | 105 | 480 | Gapped | P30/19-3C81-A400 | 137 | 45.2 | 6190
P | P30/19 | 3C81 | 315 | 3 | 83 | 640 | Gapped | P30/19-3C81-A315 | 137 | 45.2 | 6190
P | P30/19 | 3C81 | 250 | 3 | 66 | 840 | Gapped | P30/19-3C81-E250 | 137 | 45.2 | 6190
P | P30/19 | 3C91 | 8300 | 25 | 2180 | 0 | Ungapped | P30/19-3C91 | 137 | 45.2 | 6190
P | P30/19 | 3F3 | 5750 | 25 | 1510 | 0 | Ungapped | P30/19-3F3 | 137 | 45.2 | 6190
P | P30/19 | 3F3 | 1000 | 3 | 263 | 170 | Gapped | P30/19-3F3-A1000 | 137 | 45.2 | 6190
P | P30/19 | 3F3 | 630 | 3 | 165 | 290 | Gapped | P30/19-3F3-A630 | 137 | 45.2 | 6190
P | P30/19 | 3F3 | 400 | 3 | 105 | 480 | Gapped | P30/19-3F3-A400 | 137 | 45.2 | 6190
P | P30/19 | 3F3 | 315 | 3 | 83 | 640 | Gapped | P30/19-3F3-A315 | 137 | 45.2 | 6190
P | P30/19 | 3F3 | 250 | 3 | 66 | 840 | Gapped | P30/19-3F3-E250 | 137 | 45.2 | 6190
P | P36/22 | 3C81 | 10800 | 25 | 2260 | 0 | Ungapped | P36/22-3C81 | 202 | 53.2 | 10700
P | P36/22 | 3C81 | 1600 | 5 | 335 | 150 | Gapped | P36/22-3C81-A1600 | 202 | 53.2 | 10700
P | P36/22 | 3C81 | 1000 | 3 | 210 | 250 | Gapped | P36/22-3C81-A1000 | 202 | 53.2 | 10700
P | P36/22 | 3C81 | 630 | 3 | 132 | 430 | Gapped | P36/22-3C81-A630 | 202 | 53.2 | 10700
P | P36/22 | 3C81 | 400 | 3 | 84 | 730 | Gapped | P36/22-3C81-E400 | 202 | 53.2 | 10700
P | P36/22 | 3C81 | 315 | 3 | 66 | 970 | Gapped | P36/22-3C81-E315 | 202 | 53.2 | 10700
P | P36/22 | 3C91 | 10800 | 25 | 2260 | 0 | Ungapped | P36/22-3C91 | 202 | 53.2 | 10700
P | P36/22 | 3F3 | 7350 | 25 | 1540 | 0 | Ungapped | P36/22-3F3 | 202 | 53.2 | 10700
P | P36/22 | 3F3 | 1600 | 5 | 335 | 150 | Gapped | P36/22-3F3-A1600 | 202 | 53.2 | 10700
P | P36/22 | 3F3 | 1000 | 3 | 210 | 250 | Gapped | P36/22-3F3-A1000 | 202 | 53.2 | 10700
P | P36/22 | 3F3 | 630 | 3 | 132 | 430 | Gapped | P36/22-3F3-A630 | 202 | 53.2 | 10700
P | P36/22 | 3F3 | 400 | 3 | 84 | 730 | Gapped | P36/22-3F3-E400 | 202 | 53.2 | 10700
P | P36/22 | 3F3 | 315 | 3 | 66 | 970 | Gapped | P36/22-3F3-E315 | 202 | 53.2 | 10700
P | P36/22 | 3F3 | 250 | 3 | 52 | 1340 | Gapped | P36/22-3F3-E250 | 202 | 53.2 | 10700
P | P42/29 | 3C81 | 11500 | 25 | 2370 | 0 | Ungapped | P42/29-3C81 | 265 | 68.6 | 18200
P | P42/29 | 3C81 | 1600 | 5 | 330 | 190 | Gapped | P42/29-3C81-A1 | 265 | 68.6 | 18200
P | P42/29 | 3C81 | 1000 | 3 | 206 | 340 | Gapped | P42/29-3C81-A1 | 265 | 68.6 | 18200
P | P42/29 | 3C81 | 630 | 3 | 130 | 580 | Gapped | P42/29-3C81-A630 | 265 | 68.6 | 18200
P | P42/29 | 3C81 | 400 | 3 | 82 | 990 | Gapped | P42/29-3C81-E400 | 265 | 68.6 | 18200
P | P42/29 | 3C81 | 315 | 3 | 65 | 1320 | Gapped | P42/29-3C81-E315 | 265 | 68.6 | 18200
P | P42/29 | 3C91 | 11500 | 25 | 2370 | 0 | Ungapped | P42/29-3C91 | 265 | 68.6 | 18200
P | P42/29 | 3F3 | 7700 | 25 | 1590 | 0 | Ungapped | P42/29-3F3 | 265 | 68.6 | 18200
P | P42/29 | 3F3 | 1600 | 5 | 330 | 190 | Gapped | P42/29-3F3-A1600 | 265 | 68.6 | 18200
P | P42/29 | 3F3 | 1000 | 3 | 206 | 340 | Gapped | P42/29-3F3-A1000 | 265 | 68.6 | 18200
P | P42/29 | 3F3 | 630 | 3 | 130 | 580 | Gapped | P42/29-3F3-A630 | 265 | 68.6 | 18200
P | P42/29 | 3F3 | 400 | 3 | 82 | 990 | Gapped | P42/29-3F3-E400 | 265 | 68.6 | 18200
P | P42/29 | 3F3 | 315 | 3 | 65 | 1320 | Gapped | P42/29-3F3-E315 | 265 | 68.6 | 18200
P | P66/56 | 3C81 | 18200 | 25 | 2490 | 0 | Ungapped | P66/56-3C81 | 717 | 123 | 88200
P | P66/56 | 3C91 | 18200 | 25 | 2490 | 0 | Ungapped | P66/56-3C91 | 717 | 123 | 88200
P | P66/56 | 3F3 | 12350 | 25 | 1690 | 0 | Ungapped | P66/56-3F3 | 717 | 123 | 88200
P | P9/5 | 3C81 | 1350 | 25 | 1200 | 0 | Ungapped | P9/5-3C81 | 10.1 | 12.5 | 126
P | P9/5 | 3C91 | 1350 | 25 | 1200 | 0 | Ungapped | P9/5-3C91 | 10.1 | 12.5 | 126
P | P9/5 | 3D3 | 630 | 25 | 620 | 0 | Ungapped | P9/5-3D3 | 10.1 | 12.5 | 126
P | P9/5 | 3D3 | 63 | 3 | 62 | 230 | Gapped | P9/5-3D3-A63/N | 10.1 | 12.5 | 126
P | P9/5 | 3D3 | 40 | 3 | 39 | 410 | Gapped | P9/5-3D3-E40/N | 10.1 | 12.5 | 126
P | P9/5 | 3F3 | 1100 | 25 | 1080 | 0 | Ungapped | P9/5-3F3 | 10.1 | 12.5 | 126
P | P9/5 | 3H3 | 1100 | 25 | 1080 | 0 | Ungapped | P9/5-3H3 | 10.1 | 12.5 | 126
P | P9/5 | 3H3 | 63 | 3 | 62 | 250 | Gapped | P9/5-3H3-A63/N | 10.1 | 12.5 | 126
P | P9/5 | 3H3 | 40 | 3 | 39 | 430 | Gapped | P9/5-3H3-E40/N | 10.1 | 12.5 | 126
PM | PM114/93 | 3C90 | 20000 | 25 | 1850 | 0 | Ungapped | PM114/93-3C90 | 1720 | 200 | 344000
PM | PM114/93 | 3C94 | 20000 | 25 | 1850 | 0 | Ungapped | PM114/93-3C94 | 1720 | 200 | 344000
PM | PM74/59 | 3C90 | 14000 | 25 | 1800 | 0 | Ungapped | PM74/59-3C90 | 790 | 128 | 101000
PM | PM74/59 | 3C94 | 14000 | 25 | 1800 | 0 | Ungapped | PM74/59-3C94 | 790 | 128 | 101000
PM | PM87/70 | 3C90 | 15000 | 25 | 1770 | 0 | Ungapped | PM87/70-3C90 | 910 | 146 | 133000
PM | PM87/70 | 3C94 | 15000 | 25 | 1770 | 0 | Ungapped | PM87/70-3C94 | 910 | 146 | 133000
PQ | PQ20/16 | 3C81 | 4080 | 25 | 1970 | 0 | Ungapped | PQ20/16-3C81 | 61.9 | 37.6 | 2330
PQ | PQ20/16 | 3C81 | 630 | 5 | 305 | 120 | Gapped | PQ20/16-3C81-A630 | 61.9 | 37.6 | 2330
PQ | PQ20/16 | 3C81 | 400 | 3 | 193 | 200 | Gapped | PQ20/16-3C81-A400 | 61.9 | 37.6 | 2330
PQ | PQ20/16 | 3C81 | 315 | 3 | 152 | 270 | Gapped | PQ20/16-3C81-A315 | 61.9 | 37.6 | 2330
PQ | PQ20/16 | 3C81 | 250 | 3 | 121 | 350 | Gapped | PQ20/16-3C81-A250 | 61.9 | 37.6 | 2330
PQ | PQ20/16 | 3C81 | 160 | 3 | 77 | 600 | Gapped | PQ20/16-3C81-A160 | 61.9 | 37.6 | 2330
PQ | PQ20/16 | 3C90 | 3600 | 25 | 1740 | 0 | Ungapped | PQ20/16-3C90 | 61.9 | 37.6 | 2330
PQ | PQ20/16 | 3C90 | 630 | 5 | 305 | 120 | Gapped | PQ20/16-3C90-A630 | 61.9 | 37.6 | 2330
PQ | PQ20/16 | 3C90 | 400 | 3 | 193 | 200 | Gapped | PQ20/16-3C90-A400 | 61.9 | 37.6 | 2330
PQ | PQ20/16 | 3C90 | 315 | 3 | 152 | 270 | Gapped | PQ20/16-3C90-A315 | 61.9 | 37.6 | 2330
PQ | PQ20/16 | 3C90 | 250 | 3 | 121 | 350 | Gapped | PQ20/16-3C90-A250 | 61.9 | 37.6 | 2330
PQ | PQ20/16 | 3C90 | 160 | 3 | 77 | 600 | Gapped | PQ20/16-3C90-A160 | 61.9 | 37.6 | 2330
PQ | PQ20/16 | 3C91 | 4080 | 25 | 1970 | 0 | Ungapped | PQ20/16-3C91 | 61.9 | 37.6 | 2330
PQ | PQ20/16 | 3C94 | 3600 | 25 | 1740 | 0 | Ungapped | PQ20/16-3C94 | 61.9 | 37.6 | 2330
PQ | PQ20/16 | 3C95 | 4080 | 25 | 1970 | 0 | Ungapped | PQ20/16-3C95 | 61.9 | 37.6 | 2330
PQ | PQ20/16 | 3C96 | 3250 | 25 | 1570 | 0 | Ungapped | PQ20/16-3C96 | 61.9 | 37.6 | 2330
PQ | PQ20/20 | 3C81 | 3580 | 25 | 2080 | 0 | Ungapped | PQ20/20-3C81 | 62.6 | 45.7 | 2850
PQ | PQ20/20 | 3C81 | 630 | 5 | 366 | 120 | Gapped | PQ20/20-3C81-A630 | 62.6 | 45.7 | 2850
PQ | PQ20/20 | 3C81 | 400 | 3 | 232 | 200 | Gapped | PQ20/20-3C81-A400 | 62.6 | 45.7 | 2850
PQ | PQ20/20 | 3C81 | 315 | 3 | 183 | 270 | Gapped | PQ20/20-3C81-A315 | 62.6 | 45.7 | 2850
PQ | PQ20/20 | 3C81 | 250 | 3 | 145 | 360 | Gapped | PQ20/20-3C81-A250 | 62.6 | 45.7 | 2850
PQ | PQ20/20 | 3C81 | 160 | 3 | 93 | 620 | Gapped | PQ20/20-3C81-A160 | 62.6 | 45.7 | 2850
PQ | PQ20/20 | 3C90 | 3150 | 25 | 1830 | 0 | Ungapped | PQ20/20-3C90 | 62.6 | 45.7 | 2850
PQ | PQ20/20 | 3C90 | 630 | 5 | 366 | 120 | Gapped | PQ20/20-3C90-A630 | 62.6 | 45.7 | 2850
PQ | PQ20/20 | 3C90 | 400 | 3 | 232 | 200 | Gapped | PQ20/20-3C90-A400 | 62.6 | 45.7 | 2850
PQ | PQ20/20 | 3C90 | 315 | 3 | 183 | 270 | Gapped | PQ20/20-3C90-A315 | 62.6 | 45.7 | 2850
PQ | PQ20/20 | 3C90 | 250 | 3 | 145 | 360 | Gapped | PQ20/20-3C90-A250 | 62.6 | 45.7 | 2850
PQ | PQ20/20 | 3C90 | 160 | 3 | 93 | 620 | Gapped | PQ20/20-3C90-A160 | 62.6 | 45.7 | 2850
PQ | PQ20/20 | 3C91 | 3580 | 25 | 2080 | 0 | Ungapped | PQ20/20-3C91 | 62.6 | 45.7 | 2850
PQ | PQ20/20 | 3C94 | 3150 | 25 | 1830 | 0 | Ungapped | PQ20/20-3C94 | 62.6 | 45.7 | 2850
PQ | PQ20/20 | 3C95 | 3580 | 25 | 2080 | 0 | Ungapped | PQ20/20-3C95 | 62.6 | 45.7 | 2850
PQ | PQ20/20 | 3C96 | 2820 | 25 | 1640 | 0 | Ungapped | PQ20/20-3C96 | 62.6 | 45.7 | 2850
PQ | PQ26/20 | 3C81 | 7020 | 25 | 2080 | 0 | Ungapped | PQ26/20-3C81 | 121 | 45 | 5470
PQ | PQ26/20 | 3C81 | 1000 | 5 | 296 | 140 | Gapped | PQ26/20-3C81-A1000 | 121 | 45 | 5470
PQ | PQ26/20 | 3C81 | 630 | 3 | 186 | 250 | Gapped | PQ26/20-3C81-A630 | 121 | 45 | 5470
PQ | PQ26/20 | 3C81 | 400 | 3 | 118 | 420 | Gapped | PQ26/20-3C81-A400 | 121 | 45 | 5470
PQ | PQ26/20 | 3C81 | 315 | 3 | 93 | 550 | Gapped | PQ26/20-3C81-A315 | 121 | 45 | 5470
PQ | PQ26/20 | 3C81 | 250 | 3 | 74 | 730 | Gapped | PQ26/20-3C81-E250 | 121 | 45 | 5470
PQ | PQ26/20 | 3C90 | 6200 | 25 | 1640 | 0 | Ungapped | PQ26/20-3C90 | 121 | 45 | 5470
PQ | PQ26/20 | 3C90 | 1000 | 5 | 296 | 140 | Gapped | PQ26/20-3C90-A1000 | 121 | 45 | 5470
PQ | PQ26/20 | 3C90 | 630 | 3 | 186 | 250 | Gapped | PQ26/20-3C90-A630 | 121 | 45 | 5470
PQ | PQ26/20 | 3C90 | 400 | 3 | 118 | 420 | Gapped | PQ26/20-3C90-A400 | 121 | 45 | 5470
PQ | PQ26/20 | 3C90 | 315 | 3 | 93 | 550 | Gapped | PQ26/20-3C90-A315 | 121 | 45 | 5470
PQ | PQ26/20 | 3C90 | 250 | 3 | 74 | 730 | Gapped | PQ26/20-3C90-E250 | 121 | 45 | 5470
PQ | PQ26/20 | 3C91 | 7020 | 25 | 2080 | 0 | Ungapped | PQ26/20-3C91 | 121 | 45 | 5470
PQ | PQ26/20 | 3C94 | 6200 | 25 | 1640 | 0 | Ungapped | PQ26/20-3C94 | 121 | 45 | 5470
PQ | PQ26/20 | 3C95 | 7020 | 25 | 2080 | 0 | Ungapped | PQ26/20-3C95 | 121 | 45 | 5470
PQ | PQ26/20 | 3C96 | 5530 | 25 | 1640 | 0 | Ungapped | PQ26/20-3C96 | 121 | 45 | 5470
PQ | PQ26/25 | 3C81 | 6010 | 25 | 2160 | 0 | Ungapped | PQ26/25-3C81 | 120 | 54.3 | 6530
PQ | PQ26/25 | 3C81 | 1000 | 5 | 360 | 140 | Gapped | PQ26/25-3C81-A1000 | 120 | 54.3 | 6530
PQ | PQ26/25 | 3C81 | 630 | 3 | 227 | 240 | Gapped | PQ26/25-3C81-A630 | 120 | 54.3 | 6530
PQ | PQ26/25 | 3C81 | 400 | 3 | 144 | 420 | Gapped | PQ26/25-3C81-A400 | 120 | 54.3 | 6530
PQ | PQ26/25 | 3C81 | 315 | 3 | 113 | 550 | Gapped | PQ26/25-3C81-A315 | 120 | 54.3 | 6530
PQ | PQ26/25 | 3C81 | 250 | 3 | 90 | 730 | Gapped | PQ26/25-3C81-E250 | 120 | 54.3 | 6530
PQ | PQ26/25 | 3C90 | 5250 | 25 | 1890 | 0 | Ungapped | PQ26/25-3C90 | 120 | 54.3 | 6530
PQ | PQ26/25 | 3C90 | 1000 | 5 | 360 | 140 | Gapped | PQ26/25-3C90-A1000 | 120 | 54.3 | 6530
PQ | PQ26/25 | 3C90 | 630 | 3 | 227 | 240 | Gapped | PQ26/25-3C90-A630 | 120 | 54.3 | 6530
PQ | PQ26/25 | 3C90 | 400 | 3 | 144 | 420 | Gapped | PQ26/25-3C90-A400 | 120 | 54.3 | 6530
PQ | PQ26/25 | 3C90 | 315 | 3 | 113 | 550 | Gapped | PQ26/25-3C90-A315 | 120 | 54.3 | 6530
PQ | PQ26/25 | 3C90 | 250 | 3 | 90 | 730 | Gapped | PQ26/25-3C90-E250 | 120 | 54.3 | 6530
PQ | PQ26/25 | 3C91 | 6010 | 25 | 2160 | 0 | Ungapped | PQ26/25-3C91 | 120 | 54.3 | 6530
PQ | PQ26/25 | 3C94 | 5250 | 25 | 1890 | 0 | Ungapped | PQ26/25-3C94 | 120 | 54.3 | 6530
PQ | PQ26/25 | 3C95 | 6010 | 25 | 2160 | 0 | Ungapped | PQ26/25-3C95 | 120 | 54.3 | 6530
PQ | PQ26/25 | 3C96 | 4700 | 25 | 1690 | 0 | Ungapped | PQ26/25-3C96 | 120 | 54.3 | 6530
PQ | PQ32/20 | 3C81 | 7560 | 25 | 1990 | 0 | Ungapped | PQ32/20-3C81 | 169 | 55.9 | 9440
PQ | PQ32/20 | 3C81 | 1600 | 5 | 421 | 120 | Gapped | PQ32/20-3C81-A1600 | 169 | 55.9 | 9440
PQ | PQ32/20 | 3C81 | 1000 | 3 | 263 | 210 | Gapped | PQ32/20-3C81-A1000 | 169 | 55.9 | 9440
PQ | PQ32/20 | 3C81 | 630 | 3 | 166 | 350 | Gapped | PQ32/20-3C81-A630 | 169 | 55.9 | 9440
PQ | PQ32/20 | 3C81 | 400 | 3 | 105 | 600 | Gapped | PQ32/20-3C81-A400 | 169 | 55.9 | 9440
PQ | PQ32/20 | 3C81 | 315 | 3 | 83 | 790 | Gapped | PQ32/20-3C81-E315 | 169 | 55.9 | 9440
PQ | PQ32/20 | 3C90 | 6800 | 25 | 1790 | 0 | Ungapped | PQ32/20-3C90 | 169 | 55.9 | 9440
PQ | PQ32/20 | 3C90 | 1600 | 5 | 421 | 120 | Gapped | PQ32/20-3C90-A1600 | 169 | 55.9 | 9440
PQ | PQ32/20 | 3C90 | 1000 | 3 | 263 | 210 | Gapped | PQ32/20-3C90-A1000 | 169 | 55.9 | 9440
PQ | PQ32/20 | 3C90 | 630 | 3 | 166 | 350 | Gapped | PQ32/20-3C90-A630 | 169 | 55.9 | 9440
PQ | PQ32/20 | 3C90 | 400 | 3 | 105 | 600 | Gapped | PQ32/20-3C90-A400 | 169 | 55.9 | 9440
PQ | PQ32/20 | 3C90 | 315 | 3 | 83 | 790 | Gapped | PQ32/20-3C90-E315 | 169 | 55.9 | 9440
PQ | PQ32/20 | 3C91 | 7560 | 25 | 1990 | 0 | Ungapped | PQ32/20-3C91 | 169 | 55.9 | 9440
PQ | PQ32/20 | 3C94 | 6800 | 25 | 1790 | 0 | Ungapped | PQ32/20-3C94 | 169 | 55.9 | 9440
PQ | PQ32/20 | 3C95 | 7560 | 25 | 1990 | 0 | Ungapped | PQ32/20-3C95 | 169 | 55.9 | 9440
PQ | PQ32/20 | 3C96 | 6000 | 25 | 1580 | 0 | Ungapped | PQ32/20-3C96 | 169 | 55.9 | 9440
PQ | PQ32/30 | 3C81 | 6570 | 25 | 2340 | 0 | Ungapped | PQ32/30-3C81 | 167 | 74.7 | 12500
PQ | PQ32/30 | 3C81 | 1600 | 5 | 570 | 110 | Gapped | PQ32/30-3C81-A1600 | 167 | 74.7 | 12500
PQ | PQ32/30 | 3C81 | 1000 | 3 | 356 | 200 | Gapped | PQ32/30-3C81-A1000 | 167 | 74.7 | 12500
PQ | PQ32/30 | 3C81 | 630 | 3 | 224 | 350 | Gapped | PQ32/30-3C81-A630 | 167 | 74.7 | 12500
PQ | PQ32/30 | 3C81 | 400 | 3 | 142 | 600 | Gapped | PQ32/30-3C81-A400 | 167 | 74.7 | 12500
PQ | PQ32/30 | 3C81 | 315 | 3 | 112 | 800 | Gapped | PQ32/30-3C81-E315 | 167 | 74.7 | 12500
PQ | PQ32/30 | 3C90 | 5600 | 25 | 1990 | 0 | Ungapped | PQ32/30-3C90 | 167 | 74.7 | 12500
PQ | PQ32/30 | 3C90 | 1600 | 5 | 570 | 110 | Gapped | PQ32/30-3C90-A1600 | 167 | 74.7 | 12500
PQ | PQ32/30 | 3C90 | 1000 | 3 | 356 | 200 | Gapped | PQ32/30-3C90-A1000 | 167 | 74.7 | 12500
PQ | PQ32/30 | 3C90 | 630 | 3 | 224 | 350 | Gapped | PQ32/30-3C90-A630 | 167 | 74.7 | 12500
PQ | PQ32/30 | 3C90 | 400 | 3 | 142 | 600 | Gapped | PQ32/30-3C90-A400 | 167 | 74.7 | 12500
PQ | PQ32/30 | 3C90 | 315 | 3 | 112 | 800 | Gapped | PQ32/30-3C90-E315 | 167 | 74.7 | 12500
PQ | PQ32/30 | 3C91 | 6570 | 25 | 2340 | 0 | Ungapped | PQ32/30-3C91 | 167 | 74.7 | 12500
PQ | PQ32/30 | 3C94 | 5600 | 25 | 1990 | 0 | Ungapped | PQ32/30-3C94 | 167 | 74.7 | 12500
PQ | PQ32/30 | 3C95 | 6570 | 25 | 2340 | 0 | Ungapped | PQ32/30-3C95 | 167 | 74.7 | 12500
PQ | PQ32/30 | 3C96 | 5040 | 25 | 1790 | 0 | Ungapped | PQ32/30-3C96 | 167 | 74.7 | 12500
PQ | PQ35/35 | 3C81 | 6000 | 25 | 2160 | 0 | Ungapped | PQ35/35-3C81 | 190 | 86.1 | 16300
PQ | PQ35/35 | 3C81 | 1600 | 5 | 577 | 120 | Gapped | PQ35/35-3C81-A1600 | 190 | 86.1 | 16300
PQ | PQ35/35 | 3C81 | 1000 | 3 | 361 | 230 | Gapped | PQ35/35-3C81-A1000 | 190 | 86.1 | 16300
PQ | PQ35/35 | 3C81 | 630 | 3 | 227 | 400 | Gapped | PQ35/35-3C81-A630 | 190 | 86.1 | 16300
PQ | PQ35/35 | 3C81 | 400 | 3 | 144 | 690 | Gapped | PQ35/35-3C81-E400 | 190 | 86.1 | 16300
PQ | PQ35/35 | 3C81 | 315 | 3 | 114 | 920 | Gapped | PQ35/35-3C81-E315 | 190 | 86.1 | 16300
PQ | PQ35/35 | 3C90 | 5200 | 25 | 1880 | 0 | Ungapped | PQ35/35-3C90 | 190 | 86.1 | 16300
PQ | PQ35/35 | 3C90 | 1600 | 5 | 577 | 120 | Gapped | PQ35/35-3C90-A1600 | 190 | 86.1 | 16300
PQ | PQ35/35 | 3C90 | 1000 | 3 | 361 | 230 | Gapped | PQ35/35-3C90-A1000 | 190 | 86.1 | 16300
PQ | PQ35/35 | 3C90 | 630 | 3 | 227 | 400 | Gapped | PQ35/35-3C90-A630 | 190 | 86.1 | 16300
PQ | PQ35/35 | 3C90 | 400 | 3 | 144 | 690 | Gapped | PQ35/35-3C90-E400 | 190 | 86.1 | 16300
PQ | PQ35/35 | 3C90 | 315 | 3 | 114 | 920 | Gapped | PQ35/35-3C90-E315 | 190 | 86.1 | 16300
PQ | PQ35/35 | 3C91 | 6000 | 25 | 2160 | 0 | Ungapped | PQ35/35-3C91 | 190 | 86.1 | 16300
PQ | PQ35/35 | 3C94 | 5200 | 25 | 1880 | 0 | Ungapped | PQ35/35-3C94 | 190 | 86.1 | 16300
PQ | PQ35/35 | 3C95 | 6000 | 25 | 2160 | 0 | Ungapped | PQ35/35-3C95 | 190 | 86.1 | 16300
PQ | PQ35/35 | 3C96 | 4700 | 25 | 1700 | 0 | Ungapped | PQ35/35-3C96 | 190 | 86.1 | 16300
PQ | PQ40/40 | 3C91 | 6100 | 25 | 2460 | 0 | Ungapped | PQ40/40-3C91 | 201 | 102 | 20500
PQ | PQ40/40 | 3C94 | 4900 | 25 | 1980 | 0 | Ungapped | PQ40/40-3C94 | 201 | 102 | 20500
PQ | PQ40/40 | 3C95 | 6100 | 25 | 2460 | 0 | Ungapped | PQ40/40-3C95 | 201 | 102 | 20500
PQ | PQ40/40 | 3C96 | 4200 | 25 | 1690 | 0 | Ungapped | PQ40/40-3C96 | 201 | 102 | 20500
PQ | PQ50/50 | 3C91 | 9200 | 25 | 2530 | 0 | Ungapped | PQ50/50-3C91 | 328 | 113 | 37100
PQ | PQ50/50 | 3C94 | 7400 | 25 | 2030 | 0 | Ungapped | PQ50/50-3C94 | 328 | 113 | 37100
PQ | PQ50/50 | 3C95 | 9200 | 25 | 2530 | 0 | Ungapped | PQ50/50-3C95 | 328 | 113 | 37100
PQ | PQ50/50 | 3C96 | 6300 | 25 | 1730 | 0 | Ungapped | PQ50/50-3C96 | 328 | 113 | 37100
PT/PTS | PT14/8 | 3C81 | 2400 | 25 | 1730 | 0 | Ungapped | PT14/8-3C81 | 23.3 | 21.1 | 492
PT/PTS | PT14/8 | 3C81 | 315 | 5 | 227 | 90 | Gapped | PT14/8-3C81-A315 | 23.3 | 21.1 | 492
PT/PTS | PT14/8 | 3C81 | 250 | 3 | 180 | 120 | Gapped | PT14/8-3C81-A250 | 23.3 | 21.1 | 492
PT/PTS | PT14/8 | 3C81 | 160 | 3 | 115 | 210 | Gapped | PT14/8-3C81-A160 | 23.3 | 21.1 | 492
PT/PTS | PT14/8 | 3C81 | 100 | 3 | 72 | 360 | Gapped | PT14/8-3C81-A100 | 23.3 | 21.1 | 492
PT/PTS | PT14/8 | 3C81 | 63 | 3 | 45 | 630 | Gapped | PT14/8-3C81-A63 | 23.3 | 21.1 | 492
PT/PTS | PT14/8 | 3C91 | 2400 | 25 | 1730 | 0 | Ungapped | PT14/8-3C91 | 23.3 | 21.1 | 492
PT/PTS | PT14/8 | 3F3 | 1650 | 25 | 1190 | 0 | Ungapped | PT14/8-3F3 | 23.3 | 21.1 | 492
PT/PTS | PT14/8 | 3F3 | 315 | 5 | 227 | 90 | Gapped | PT14/8-3F3-A315 | 23.3 | 21.1 | 492
PT/PTS | PT14/8 | 3F3 | 250 | 3 | 180 | 120 | Gapped | PT14/8-3F3-A250 | 23.3 | 21.1 | 492
PT/PTS | PT14/8 | 3F3 | 160 | 3 | 115 | 210 | Gapped | PT14/8-3F3-A160 | 23.3 | 21.1 | 492
PT/PTS | PT14/8 | 3F3 | 100 | 3 | 72 | 360 | Gapped | PT14/8-3F3-A100 | 23.3 | 21.1 | 492
PT/PTS | PT14/8 | 3F3 | 63 | 3 | 45 | 630 | Gapped | PT14/8-3F3-A63 | 23.3 | 21.1 | 492
PT/PTS | PT18/11 | 3C81 | 3130 | 25 | 1670 | 0 | Ungapped | PT18/11-3C81 | 40.6 | 27.2 | 1110
PT/PTS | PT18/11 | 3C81 | 400 | 5 | 213 | 130 | Gapped | PT18/11-3C81-A400 | 40.6 | 27.2 | 1110
PT/PTS | PT18/11 | 3C81 | 315 | 3 | 168 | 170 | Gapped | PT18/11-3C81-A315 | 40.6 | 27.2 | 1110
PT/PTS | PT18/11 | 3C81 | 250 | 3 | 133 | 220 | Gapped | PT18/11-3C81-A250 | 40.6 | 27.2 | 1110
PT/PTS | PT18/11 | 3C81 | 160 | 3 | 85 | 380 | Gapped | PT18/11-3C81-A160 | 40.6 | 27.2 | 1110
PT/PTS | PT18/11 | 3C81 | 100 | 3 | 53 | 660 | Gapped | PT18/11-3C81-A100 | 40.6 | 27.2 | 1110
PT/PTS | PT18/11 | 3C91 | 3130 | 25 | 1670 | 0 | Ungapped | PT18/11-3C91 | 40.6 | 27.2 | 1110
PT/PTS | PT18/11 | 3F3 | 2500 | 25 | 1340 | 0 | Ungapped | PT18/11-3F3 | 40.6 | 27.2 | 1110
PT/PTS | PT18/11 | 3F3 | 400 | 5 | 213 | 130 | Gapped | PT18/11-3F3-A400 | 40.6 | 27.2 | 1110
PT/PTS | PT18/11 | 3F3 | 315 | 3 | 168 | 170 | Gapped | PT18/11-3F3-A315 | 40.6 | 27.2 | 1110
PT/PTS | PT18/11 | 3F3 | 250 | 3 | 133 | 220 | Gapped | PT18/11-3F3-A250 | 40.6 | 27.2 | 1110
PT/PTS | PT18/11 | 3F3 | 160 | 3 | 85 | 380 | Gapped | PT18/11-3F3-A160 | 40.6 | 27.2 | 1110
PT/PTS | PT18/11 | 3F3 | 100 | 3 | 53 | 660 | Gapped | PT18/11-3F3-A100 | 40.6 | 27.2 | 1110
PT/PTS | PT23/11 | 3C81 | 5500 | 25 | 2050 | 0 | Ungapped | PT23/11-3C81 | 61 | 28.6 | 1740
PT/PTS | PT23/11 | 3C81 | 630 | 5 | 235 | 120 | Gapped | PT23/11-3C81-A630 | 61 | 28.6 | 1740
PT/PTS | PT23/11 | 3C81 | 400 | 3 | 149 | 200 | Gapped | PT23/11-3C81-A400 | 61 | 28.6 | 1740
PT/PTS | PT23/11 | 3C81 | 315 | 3 | 118 | 270 | Gapped | PT23/11-3C81-A315 | 61 | 28.6 | 1740
PT/PTS | PT23/11 | 3C81 | 250 | 3 | 93 | 350 | Gapped | PT23/11-3C81-A250 | 61 | 28.6 | 1740
PT/PTS | PT23/11 | 3C81 | 160 | 3 | 60 | 580 | Gapped | PT23/11-3C81-A160 | 61 | 28.6 | 1740
PT/PTS | PT23/11 | 3C91 | 5500 | 25 | 2050 | 0 | Ungapped | PT23/11-3C91 | 61 | 28.6 | 1740
PT/PTS | PT23/11 | 3F3 | 3700 | 25 | 1380 | 0 | Ungapped | PT23/11-3F3 | 61 | 28.6 | 1740
PT/PTS | PT23/11 | 3F3 | 630 | 5 | 235 | 120 | Gapped | PT23/11-3F3-A630 | 61 | 28.6 | 1740
PT/PTS | PT23/11 | 3F3 | 400 | 3 | 149 | 200 | Gapped | PT23/11-3F3-A400 | 61 | 28.6 | 1740
PT/PTS | PT23/11 | 3F3 | 315 | 3 | 118 | 270 | Gapped | PT23/11-3F3-A315 | 61 | 28.6 | 1740
PT/PTS | PT23/11 | 3F3 | 250 | 3 | 93 | 350 | Gapped | PT23/11-3F3-A250 | 61 | 28.6 | 1740
PT/PTS | PT23/11 | 3F3 | 160 | 3 | 60 | 580 | Gapped | PT23/11-3F3-A160 | 61 | 28.6 | 1740
PT/PTS | PT23/18 | 3C81 | 4100 | 25 | 2180 | 0 | Ungapped | PT23/18-3C81 | 62.2 | 41.6 | 2590
PT/PTS | PT23/18 | 3C81 | 630 | 5 | 335 | 120 | Gapped | PT23/18-3C81-A630 | 62.2 | 41.6 | 2590
PT/PTS | PT23/18 | 3C81 | 400 | 3 | 213 | 200 | Gapped | PT23/18-3C81-A400 | 62.2 | 41.6 | 2590
PT/PTS | PT23/18 | 3C81 | 315 | 3 | 168 | 270 | Gapped | PT23/18-3C81-A315 | 62.2 | 41.6 | 2590
PT/PTS | PT23/18 | 3C81 | 250 | 3 | 133 | 360 | Gapped | PT23/18-3C81-A250 | 62.2 | 41.6 | 2590
PT/PTS | PT23/18 | 3C81 | 160 | 3 | 85 | 620 | Gapped | PT23/18-3C81-A160 | 62.2 | 41.6 | 2590
PT/PTS | PT23/18 | 3C91 | 4100 | 25 | 2180 | 0 | Ungapped | PT23/18-3C91 | 62.2 | 41.6 | 2590
PT/PTS | PT23/18 | 3F3 | 2750 | 25 | 1460 | 0 | Ungapped | PT23/18-3F3 | 62.2 | 41.6 | 2590
PT/PTS | PT23/18 | 3F3 | 630 | 5 | 335 | 120 | Gapped | PT23/18-3F3-A630 | 62.2 | 41.6 | 2590
PT/PTS | PT23/18 | 3F3 | 400 | 3 | 213 | 200 | Gapped | PT23/18-3F3-A400 | 62.2 | 41.6 | 2590
PT/PTS | PT23/18 | 3F3 | 315 | 3 | 168 | 270 | Gapped | PT23/18-3F3-A315 | 62.2 | 41.6 | 2590
PT/PTS | PT23/18 | 3F3 | 250 | 3 | 133 | 360 | Gapped | PT23/18-3F3-A250 | 62.2 | 41.6 | 2590
PT/PTS | PT23/18 | 3F3 | 160 | 3 | 85 | 620 | Gapped | PT23/18-3F3-A160 | 62.2 | 41.6 | 2590
PT/PTS | PTS14/8 | 3C81 | 2330 | 25 | 1900 | 0 | Ungapped | PTS14/8-3C81 | 22 | 22.5 | 495
PT/PTS | PTS14/8 | 3C81 | 315 | 5 | 257 | 90 | Gapped | PTS14/8-3C81-A315 | 22 | 22.5 | 495
PT/PTS | PTS14/8 | 3C81 | 250 | 3 | 204 | 110 | Gapped | PTS14/8-3C81-A250 | 22 | 22.5 | 495
PT/PTS | PTS14/8 | 3C81 | 160 | 3 | 130 | 190 | Gapped | PTS14/8-3C81-A160 | 22 | 22.5 | 495
PT/PTS | PTS14/8 | 3C81 | 100 | 3 | 81 | 340 | Gapped | PTS14/8-3C81-A100 | 22 | 22.5 | 495
PT/PTS | PTS14/8 | 3C81 | 63 | 3 | 51 | 590 | Gapped | PTS14/8-3C81-A63 | 22 | 22.5 | 495
PT/PTS | PTS14/8 | 3C91 | 2330 | 25 | 1900 | 0 | Ungapped | PTS14/8-3C91 | 22 | 22.5 | 495
PT/PTS | PTS14/8 | 3F3 | 1625 | 25 | 1320 | 0 | Ungapped | PTS14/8-3F3 | 22 | 22.5 | 495
PT/PTS | PTS14/8 | 3F3 | 315 | 5 | 257 | 90 | Gapped | PTS14/8-3F3-A315 | 22 | 22.5 | 495
PT/PTS | PTS14/8 | 3F3 | 250 | 3 | 204 | 110 | Gapped | PTS14/8-3F3-A250 | 22 | 22.5 | 495
PT/PTS | PTS14/8 | 3F3 | 160 | 3 | 130 | 190 | Gapped | PTS14/8-3F3-A160 | 22 | 22.5 | 495
PT/PTS | PTS14/8 | 3F3 | 100 | 3 | 81 | 340 | Gapped | PTS14/8-3F3-A100 | 22 | 22.5 | 495
PT/PTS | PTS14/8 | 3F3 | 63 | 3 | 51 | 590 | Gapped | PTS14/8-3F3-A63 | 22 | 22.5 | 495
PT/PTS | PTS18/11 | 3C81 | 3000 | 25 | 1830 | 0 | Ungapped | PTS18/11-3C81 | 37.2 | 28 | 1070
PT/PTS | PTS18/11 | 3C81 | 400 | 5 | 245 | 120 | Gapped | PTS18/11-3C81-A400 | 37.2 | 28 | 1070
PT/PTS | PTS18/11 | 3C81 | 315 | 3 | 193 | 150 | Gapped | PTS18/11-3C81-A315 | 37.2 | 28 | 1070
PT/PTS | PTS18/11 | 3C81 | 250 | 3 | 153 | 200 | Gapped | PTS18/11-3C81-A250 | 37.2 | 28 | 1070
PT/PTS | PTS18/11 | 3C81 | 160 | 3 | 98 | 340 | Gapped | PTS18/11-3C81-A160 | 37.2 | 28 | 1070
PT/PTS | PTS18/11 | 3C81 | 100 | 3 | 61 | 600 | Gapped | PTS18/11-3C81-A100 | 37.2 | 28 | 1070
PT/PTS | PTS18/11 | 3C91 | 3000 | 25 | 1830 | 0 | Ungapped | PTS18/11-3C91 | 37.2 | 28 | 1070
PT/PTS | PTS18/11 | 3F3 | 2225 | 25 | 1365 | 0 | Ungapped | PTS18/11-3F3 | 37.2 | 28 | 1070
PT/PTS | PTS18/11 | 3F3 | 400 | 5 | 245 | 120 | Gapped | PTS18/11-3F3-A400 | 37.2 | 28 | 1070
PT/PTS | PTS18/11 | 3F3 | 315 | 3 | 193 | 150 | Gapped | PTS18/11-3F3-A315 | 37.2 | 28 | 1070
PT/PTS | PTS18/11 | 3F3 | 250 | 3 | 153 | 200 | Gapped | PTS18/11-3F3-A250 | 37.2 | 28 | 1070
PT/PTS | PTS18/11 | 3F3 | 160 | 3 | 98 | 340 | Gapped | PTS18/11-3F3-A160 | 37.2 | 28 | 1070
PT/PTS | PTS18/11 | 3F3 | 100 | 3 | 61 | 600 | Gapped | PTS18/11-3F3-A100 | 37.2 | 28 | 1070
PT/PTS | PTS23/11 | 3C81 | 4890 | 25 | 2150 | 0 | Ungapped | PTS23/11-3C81 | 57.2 | 31.6 | 1810
PT/PTS | PTS23/11 | 3C81 | 630 | 5 | 276 | 110 | Gapped | PTS23/11-3C81-A630 | 57.2 | 31.6 | 1810
PT/PTS | PTS23/11 | 3C81 | 400 | 3 | 175 | 190 | Gapped | PTS23/11-3C81-A400 | 57.2 | 31.6 | 1810
PT/PTS | PTS23/11 | 3C81 | 315 | 3 | 138 | 250 | Gapped | PTS23/11-3C81-A315 | 57.2 | 31.6 | 1810
PT/PTS | PTS23/11 | 3C81 | 250 | 3 | 110 | 320 | Gapped | PTS23/11-3C81-A250 | 57.2 | 31.6 | 1810
PT/PTS | PTS23/11 | 3C81 | 160 | 3 | 70 | 540 | Gapped | PTS23/11-3C81-A160 | 57.2 | 31.6 | 1810
PT/PTS | PTS23/11 | 3C91 | 4890 | 25 | 2150 | 0 | Ungapped | PTS23/11-3C91 | 57.2 | 31.6 | 1810
PT/PTS | PTS23/11 | 3F3 | 3280 | 25 | 1510 | 0 | Ungapped | PTS23/11-3F3 | 57.2 | 31.6 | 1810
PT/PTS | PTS23/11 | 3F3 | 630 | 5 | 276 | 110 | Gapped | PTS23/11-3F3-A630 | 57.2 | 31.6 | 1810
PT/PTS | PTS23/11 | 3F3 | 400 | 3 | 175 | 190 | Gapped | PTS23/11-3F3-A400 | 57.2 | 31.6 | 1810
PT/PTS | PTS23/11 | 3F3 | 315 | 3 | 138 | 250 | Gapped | PTS23/11-3F3-A315 | 57.2 | 31.6 | 1810
PT/PTS | PTS23/11 | 3F3 | 250 | 3 | 110 | 320 | Gapped | PTS23/11-3F3-A250 | 57.2 | 31.6 | 1810
PT/PTS | PTS23/11 | 3F3 | 160 | 3 | 70 | 540 | Gapped | PTS23/11-3F3-A160 | 57.2 | 31.6 | 1810
PT/PTS | PTS23/18 | 3C81 | 3800 | 25 | 2320 | 0 | Ungapped | PTS23/18-3C81 | 58.3 | 45.1 | 2630
PT/PTS | PTS23/18 | 3C81 | 630 | 5 | 387 | 110 | Gapped | PTS23/18-3C81-A630 | 58.3 | 45.1 | 2630
PT/PTS | PTS23/18 | 3C81 | 400 | 3 | 246 | 190 | Gapped | PTS23/18-3C81-A400 | 58.3 | 45.1 | 2630
PT/PTS | PTS23/18 | 3C81 | 315 | 3 | 194 | 250 | Gapped | PTS23/18-3C81-A315 | 58.3 | 45.1 | 2630
PT/PTS | PTS23/18 | 3C81 | 250 | 3 | 154 | 330 | Gapped | PTS23/18-3C81-A250 | 58.3 | 45.1 | 2630
PT/PTS | PTS23/18 | 3C81 | 160 | 3 | 98 | 570 | Gapped | PTS23/18-3C81-A160 | 58.3 | 45.1 | 2630
PT/PTS | PTS23/18 | 3C91 | 3800 | 25 | 2320 | 0 | Ungapped | PTS23/18-3C91 | 58.3 | 45.1 | 2630
PT/PTS | PTS23/18 | 3F3 | 2500 | 25 | 1500 | 0 | Ungapped | PTS23/18-3F3 | 58.3 | 45.1 | 2630
PT/PTS | PTS23/18 | 3F3 | 630 | 5 | 387 | 110 | Gapped | PTS23/18-3F3-A630 | 58.3 | 45.1 | 2630
PT/PTS | PTS23/18 | 3F3 | 400 | 3 | 246 | 190 | Gapped | PTS23/18-3F3-A400 | 58.3 | 45.1 | 2630
PT/PTS | PTS23/18 | 3F3 | 315 | 3 | 194 | 250 | Gapped | PTS23/18-3F3-A315 | 58.3 | 45.1 | 2630
PT/PTS | PTS23/18 | 3F3 | 250 | 3 | 154 | 330 | Gapped | PTS23/18-3F3-A250 | 58.3 | 45.1 | 2630
PT/PTS | PTS23/18 | 3F3 | 160 | 3 | 98 | 570 | Gapped | PTS23/18-3F3-A160 | 58.3 | 45.1 | 2630
PT/PTS | PTS30/19/I | 3C92 | 3830 | 25 | 1260 | 0 | Ungapped | PTS30/19/I-3C92 | 120 | 49.5 | 5940
PT/PTS | PTS30/19/I | 3C94 | 5400 | 25 | 1770 | 0 | Ungapped | PTS30/19/I-3C94 | 120 | 49.5 | 5940
PT/PTS | PTS30/19/I | 3C96 | 4840 | 25 | 1590 | 0 | Ungapped | PTS30/19/I-3C96 | 120 | 49.5 | 5940
PT/PTS | PTS34/19/I | 3C92 | 4770 | 25 | 1290 | 0 | Ungapped | PTS34/19/I-3C92 | 155 | 52.5 | 8140
PT/PTS | PTS34/19/I | 3C94 | 6800 | 25 | 1830 | 0 | Ungapped | PTS34/19/I-3C94 | 155 | 52.5 | 8140
PT/PTS | PTS34/19/I | 3C96 | 6070 | 25 | 1640 | 0 | Ungapped | PTS34/19/I-3C96 | 155 | 52.5 | 8140
PT/PTS | PTS40/27/I | 3C92 | 4740 | 25 | 1300 | 0 | Ungapped | PTS40/27/I-3C92 | 204 | 70.5 | 14400
PT/PTS | PTS40/27/I | 3C94 | 6800 | 25 | 1870 | 0 | Ungapped | PTS40/27/I-3C94 | 204 | 70.5 | 14400
PT/PTS | PTS40/27/I | 3C96 | 6060 | 25 | 1670 | 0 | Ungapped | PTS40/27/I-3C96 | 204 | 70.5 | 14400
Planar ER | ER11/2.5/6 | 3C92 | 1050 | 25 | 1030 | 0 | Ungapped | ER11/2.5/6-3C92-S | 11.9 | 14.7 | 174
Planar ER | ER11/2.5/6 | 3C93 | 1200 | 25 | 1170 | 0 | Ungapped | ER11/2.5/6-3C93-S | 11.9 | 14.7 | 174
Planar ER | ER11/2.5/6 | 3C94 | 1400 | 25 | 1370 | 0 | Ungapped | ER11/2.5/6-3C94-S | 11.9 | 14.7 | 174
Planar ER | ER11/2.5/6 | 3C94 | 250 | 8 | 246 | 60 | Gapped | ER11/2.5/6-3C94-A250-S | 11.9 | 14.7 | 174
Planar ER | ER11/2.5/6 | 3C94 | 160 | 5 | 157 | 100 | Gapped | ER11/2.5/6-3C94-A160-S | 11.9 | 14.7 | 174
Planar ER | ER11/2.5/6 | 3C94 | 100 | 3 | 98 | 170 | Gapped | ER11/2.5/6-3C94-A100-S | 11.9 | 14.7 | 174
Planar ER | ER11/2.5/6 | 3C95 | 1620 | 25 | 1600 | 0 | Ungapped | ER11/2.5/6-3C95-S | 11.9 | 14.7 | 174
Planar ER | ER11/2.5/6 | 3C96 | 1250 | 25 | 1220 | 0 | Ungapped | ER11/2.5/6-3C96-S | 11.9 | 14.7 | 174
Planar ER | ER11/2.5/6 | 3F3 | 1200 | 25 | 1170 | 0 | Ungapped | ER11/2.5/6-3F3-S | 11.9 | 14.7 | 174
Planar ER | ER11/2.5/6 | 3F3 | 250 | 8 | 246 | 60 | Gapped | ER11/2.5/6-3F3-A250-S | 11.9 | 14.7 | 174
Planar ER | ER11/2.5/6 | 3F3 | 160 | 5 | 157 | 100 | Gapped | ER11/2.5/6-3F3-A160-S | 11.9 | 14.7 | 174
Planar ER | ER11/2.5/6 | 3F3 | 100 | 3 | 98 | 170 | Gapped | ER11/2.5/6-3F3-A100-S | 11.9 | 14.7 | 174
Planar ER | ER11/2.5/6 | 3F35 | 1000 | 25 | 980 | 0 | Ungapped | ER11/2.5/6-3F35-S | 11.9 | 14.7 | 174
Planar ER | ER11/2.5/6 | 3F4 | 725 | 25 | 710 | 0 | Ungapped | ER11/2.5/6-3F4-S | 11.9 | 14.7 | 174
Planar ER | ER11/2.5/6 | 3F4 | 160 | 8 | 157 | 85 | Gapped | ER11/2.5/6-3F4-A160-S | 11.9 | 14.7 | 174
Planar ER | ER11/2.5/6 | 3F4 | 100 | 5 | 98 | 160 | Gapped | ER11/2.5/6-3F4-A100-S | 11.9 | 14.7 | 174
Planar ER | ER11/2.5/6 | 3F4 | 63 | 3 | 62 | 280 | Gapped | ER11/2.5/6-3F4-A63-S | 11.9 | 14.7 | 174
Planar ER | ER11/2.5/6 | 3F45 | 725 | 25 | 710 | 0 | Ungapped | ER11/2.5/6-3F45-S | 11.9 | 14.7 | 174
Planar ER | ER14.5/3/7 | 3C92 | 1250 | 25 | 1070 | 0 | Ungapped | ER14.5/3/7-3C92-S | 17.6 | 19 | 333
Planar ER | ER14.5/3/7 | 3C93 | 1400 | 25 | 1200 | 0 | Ungapped | ER14.5/3/7-3C93-S | 17.6 | 19 | 333
Planar ER | ER14.5/3/7 | 3C94 | 1600 | 25 | 1370 | 0 | Ungapped | ER14.5/3/7-3C94-S | 17.6 | 19 | 333
Planar ER | ER14.5/3/7 | 3C94 | 250 | 8 | 215 | 90 | Gapped | ER14.5/3/7-3C94-A250-S | 17.6 | 19 | 333
Planar ER | ER14.5/3/7 | 3C94 | 160 | 5 | 137 | 150 | Gapped | ER14.5/3/7-3C94-A160-S | 17.6 | 19 | 333
Planar ER | ER14.5/3/7 | 3C94 | 100 | 3 | 86 | 250 | Gapped | ER14.5/3/7-3C94-A100-S | 17.6 | 19 | 333
Planar ER | ER14.5/3/7 | 3C95 | 1850 | 25 | 1600 | 0 | Ungapped | ER14.5/3/7-3C95-S | 17.6 | 19 | 333
Planar ER | ER14.5/3/7 | 3C96 | 1500 | 25 | 1290 | 0 | Ungapped | ER14.5/3/7-3C96-S | 17.6 | 19 | 333
Planar ER | ER14.5/3/7 | 3F3 | 1400 | 25 | 1200 | 0 | Ungapped | ER14.5/3/7-3F3-S | 17.6 | 19 | 333
Planar ER | ER14.5/3/7 | 3F3 | 250 | 8 | 215 | 90 | Gapped | ER14.5/3/7-3F3-A250-S | 17.6 | 19 | 333
Planar ER | ER14.5/3/7 | 3F3 | 160 | 5 | 137 | 150 | Gapped | ER14.5/3/7-3F3-A160-S | 17.6 | 19 | 333
Planar ER | ER14.5/3/7 | 3F3 | 100 | 3 | 86 | 250 | Gapped | ER14.5/3/7-3F3-A100-S | 17.6 | 19 | 333
Planar ER | ER14.5/3/7 | 3F35 | 1150 | 25 | 990 | 0 | Ungapped | ER14.5/3/7-3F35-S | 17.6 | 19 | 333
Planar ER | ER14.5/3/7 | 3F4 | 850 | 25 | 730 | 0 | Ungapped | ER14.5/3/7-3F4-S | 17.6 | 19 | 333
Planar ER | ER14.5/3/7 | 3F4 | 250 | 8 | 215 | 70 | Gapped | ER14.5/3/7-3F4-A250-S | 17.6 | 19 | 333
Planar ER | ER14.5/3/7 | 3F4 | 160 | 5 | 137 | 130 | Gapped | ER14.5/3/7-3F4-A160-S | 17.6 | 19 | 333
Planar ER | ER14.5/3/7 | 3F4 | 100 | 3 | 86 | 240 | Gapped | ER14.5/3/7-3F4-A100-S | 17.6 | 19 | 333
Planar ER | ER14.5/3/7 | 3F45 | 850 | 25 | 730 | 0 | Ungapped | ER14.5/3/7-3F45-S | 17.6 | 19 | 333
Planar ER | ER18/3.2/10 | 3C92 | 1900 | 25 | 1100 | 0 | Ungapped | ER18/3.2/10-3C92-S | 30.2 | 22.1 | 667
Planar ER | ER18/3.2/10 | 3C92 | 400 | 8 | 232 | 85 | Gapped | ER18/3.2/10-3C92-A400-S | 30.2 | 22.1 | 667
Planar ER | ER18/3.2/10 | 3C92 | 250 | 5 | 146 | 150 | Gapped | ER18/3.2/10-3C92-A250-S | 30.2 | 22.1 | 667
Planar ER | ER18/3.2/10 | 3C92 | 160 | 3 | 93 | 260 | Gapped | ER18/3.2/10-3C92-A160-S | 30.2 | 22.1 | 667
Planar ER | ER18/3.2/10 | 3C93 | 2200 | 25 | 1270 | 0 | Ungapped | ER18/3.2/10-3C93-S | 30.2 | 22.1 | 667
Planar ER | ER18/3.2/10 | 3C95 | 3120 | 25 | 1810 | 0 | Ungapped | ER18/3.2/10-3C95-S | 30.2 | 22.1 | 667
Planar ER | ER18/3.2/10 | 3C96 | 2400 | 25 | 1100 | 0 | Ungapped | ER18/3.2/10-3C96-S | 30.2 | 22.1 | 667
Planar ER | ER18/3.2/10 | 3C96 | 400 | 8 | 232 | 90 | Gapped | ER18/3.2/10-3C96-A400-S | 30.2 | 22.1 | 667
Planar ER | ER18/3.2/10 | 3C96 | 250 | 5 | 146 | 155 | Gapped | ER18/3.2/10-3C96-A250-S | 30.2 | 22.1 | 667
Planar ER | ER18/3.2/10 | 3C96 | 160 | 3 | 93 | 260 | Gapped | ER18/3.2/10-3C96-A160-S | 30.2 | 22.1 | 667
Planar ER | ER18/3.2/10 | 3F3 | 2400 | 25 | 1100 | 0 | Ungapped | ER18/3.2/10-3F3-S | 30.2 | 22.1 | 667
Planar ER | ER18/3.2/10 | 3F35 | 1800 | 25 | 1100 | 0 | Ungapped | ER18/3.2/10-3F35-S | 30.2 | 22.1 | 667
Planar ER | ER18/3.2/10 | 3F35 | 400 | 8 | 232 | 85 | Gapped | ER18/3.2/10-3F35-A400-S | 30.2 | 22.1 | 667
Planar ER | ER18/3.2/10 | 3F35 | 250 | 5 | 146 | 150 | Gapped | ER18/3.2/10-3F35-A250-S | 30.2 | 22.1 | 667
Planar ER | ER18/3.2/10 | 3F35 | 160 | 3 | 93 | 260 | Gapped | ER18/3.2/10-3F35-A160-S | 30.2 | 22.1 | 667
Planar ER | ER18/3.2/10 | 3F4 | 1300 | 25 | 794 | 0 | Ungapped | ER18/3.2/10-3F4-S | 30.2 | 22.1 | 667
Planar ER | ER18/3.2/10 | 3F45 | 1300 | 25 | 794 | 0 | Ungapped | ER18/3.2/10-3F45-S | 30.2 | 22.1 | 667
Planar ER | ER23/3.6/13 | 3C92 | 2800 | 25 | 1180 | 0 | Ungapped | ER23/3.6/13-3C92-S | 50.2 | 26.6 | 1340
Planar ER | ER23/3.6/13 | 3C92 | 630 | 8 | 266 | 85 | Gapped | ER23/3.6/13-3C92-A630-S | 50.2 | 26.6 | 1340
Planar ER | ER23/3.6/13 | 3C92 | 400 | 5 | 169 | 150 | Gapped | ER23/3.6/13-3C92-A400-S | 50.2 | 26.6 | 1340
Planar ER | ER23/3.6/13 | 3C92 | 250 | 3 | 105 | 260 | Gapped | ER23/3.6/13-3C92-A250-S | 50.2 | 26.6 | 1340
Planar ER | ER23/3.6/13 | 3C93 | 3200 | 25 | 1350 | 0 | Ungapped | ER23/3.6/13-3C93-S | 50.2 | 26.6 | 1340
Planar ER | ER23/3.6/13 | 3C95 | 4460 | 25 | 1880 | 0 | Ungapped | ER23/3.6/13-3C95-S | 50.2 | 26.6 | 1340
Planar ER | ER23/3.6/13 | 3C96 | 3400 | 25 | 1180 | 0 | Ungapped | ER23/3.6/13-3C96-S | 50.2 | 26.6 | 1340
Planar ER | ER23/3.6/13 | 3C96 | 630 | 8 | 266 | 90 | Gapped | ER23/3.6/13-3C96-A630-S | 50.2 | 26.6 | 1340
Planar ER | ER23/3.6/13 | 3C96 | 400 | 5 | 169 | 155 | Gapped | ER23/3.6/13-3C96-A400-S | 50.2 | 26.6 | 1340
Planar ER | ER23/3.6/13 | 3C96 | 250 | 3 | 105 | 270 | Gapped | ER23/3.6/13-3C96-A250-S | 50.2 | 26.6 | 1340
Planar ER | ER23/3.6/13 | 3F3 | 3400 | 25 | 1180 | 0 | Ungapped | ER23/3.6/13-3F3-S | 50.2 | 26.6 | 1340
Planar ER | ER23/3.6/13 | 3F35 | 2600 | 25 | 1180 | 0 | Ungapped | ER23/3.6/13-3F35-S | 50.2 | 26.6 | 1340
Planar ER | ER23/3.6/13 | 3F35 | 630 | 8 | 266 | 85 | Gapped | ER23/3.6/13-3F35-A630-S | 50.2 | 26.6 | 1340
Planar ER | ER23/3.6/13 | 3F35 | 400 | 5 | 169 | 150 | Gapped | ER23/3.6/13-3F35-A400-S | 50.2 | 26.6 | 1340
Planar ER | ER23/3.6/13 | 3F35 | 250 | 3 | 105 | 260 | Gapped | ER23/3.6/13-3F35-A250-S | 50.2 | 26.6 | 1340
Planar ER | ER23/3.6/13 | 3F4 | 1850 | 25 | 840 | 0 | Ungapped | ER23/3.6/13-3F4-S | 50.2 | 26.6 | 1340
Planar ER | ER23/3.6/13 | 3F45 | 1850 | 25 | 840 | 0 | Ungapped | ER23/3.6/13-3F45-S | 50.2 | 26.6 | 1340
Planar ER | ER32/6/25 | 3C92 | 5700 | 25 | 1220 | 0 | Ungapped | ER32/6/25-3C92-S | 141 | 38.2 | 5400
Planar ER | ER32/6/25 | 3C93 | 6600 | 25 | 1420 | 0 | Ungapped | ER32/6/25-3C93-S | 141 | 38.2 | 5400
Planar ER | ER32/6/25 | 3C95 | 9640 | 25 | 2080 | 0 | Ungapped | ER32/6/25-3C95-S | 141 | 38.2 | 5400
Planar ER | ER32/6/25 | 3C96 | 7160 | 25 | 1540 | 0 | Ungapped | ER32/6/25-3C96-S | 141 | 38.2 | 5400
Planar ER | ER32/6/25 | 3F3 | 7160 | 25 | 1540 | 0 | Ungapped | ER32/6/25-3F3-S | 141 | 38.2 | 5400
Planar ER | ER41/7.6/32 | 3C92 | 6500 | 25 | 1310 | 0 | Ungapped | ER41/7.6/32-3C92 | 225 | 57 | 12900
Planar ER | ER41/7.6/32 | 3C93 | 7500 | 25 | 1510 | 0 | Ungapped | ER41/7.6/32-3C93 | 225 | 57 | 12900
Planar ER | ER41/7.6/32 | 3C95 | 11120 | 25 | 2240 | 0 | Ungapped | ER41/7.6/32-3C95 | 225 | 57 | 12900
Planar ER | ER41/7.6/32 | 3C96 | 8100 | 25 | 1630 | 0 | Ungapped | ER41/7.6/32-3C96 | 225 | 57 | 12900
Planar ER | ER41/7.6/32 | 3F3 | 8100 | 25 | 1630 | 0 | Ungapped | ER41/7.6/32-3F3 | 225 | 57 | 12900
Planar ER | ER51/10/38 | 3C92 | 8100 | 25 | 1350 | 0 | Ungapped | ER51/10/38-3C92 | 351 | 73.5 | 25800
Planar ER | ER51/10/38 | 3C93 | 9400 | 25 | 1570 | 0 | Ungapped | ER51/10/38-3C93 | 351 | 73.5 | 25800
Planar ER | ER51/10/38 | 3C95 | 14230 | 25 | 2370 | 0 | Ungapped | ER51/10/38-3C95 | 351 | 73.5 | 25800
Planar ER | ER51/10/38 | 3C96 | 10200 | 25 | 1700 | 0 | Ungapped | ER51/10/38-3C96 | 351 | 73.5 | 25800
Planar ER | ER51/10/38 | 3F3 | 10200 | 25 | 1700 | 0 | Ungapped | ER51/10/38-3F3 | 351 | 73.5 | 25800
Planar ER | ER64/13/51 | 3C92 | 10600 | 25 | 1390 | 0 | Ungapped | ER64/13/51-3C92 | 566 | 93 | 52600
Planar ER | ER64/13/51 | 3C93 | 12300 | 25 | 1610 | 0 | Ungapped | ER64/13/51-3C93 | 566 | 93 | 52600
Planar ER | ER64/13/51 | 3C95 | 18920 | 25 | 2475 | 0 | Ungapped | ER64/13/51-3C95 | 566 | 93 | 52600
Planar ER | ER64/13/51 | 3C96 | 13400 | 25 | 1760 | 0 | Ungapped | ER64/13/51-3C96 | 566 | 93 | 52600
Planar ER | ER64/13/51 | 3F3 | 13400 | 25 | 1760 | 0 | Ungapped | ER64/13/51-3F3 | 566 | 93 | 52600
Planar ER | ER9.5/2.5/5 | 3C92 | 750 | 25 | 1000 | 0 | Ungapped | ER9.5/2.5/5-3C92-S | 8.47 | 14.2 | 120
Planar ER | ER9.5/2.5/5 | 3C93 | 850 | 25 | 1130 | 0 | Ungapped | ER9.5/2.5/5-3C93-S | 8.47 | 14.2 | 120
Planar ER | ER9.5/2.5/5 | 3C94 | 1000 | 25 | 1330 | 0 | Ungapped | ER9.5/2.5/5-3C94-S | 8.47 | 14.2 | 120
Planar ER | ER9.5/2.5/5 | 3C94 | 160 | 8 | 213 | 70 | Gapped | ER9.5/2.5/5-3C94-A160-S | 8.47 | 14.2 | 120
Planar ER | ER9.5/2.5/5 | 3C94 | 100 | 5 | 133 | 120 | Gapped | ER9.5/2.5/5-3C94-A100-S | 8.47 | 14.2 | 120
Planar ER | ER9.5/2.5/5 | 3C94 | 63 | 3 | 84 | 200 | Gapped | ER9.5/2.5/5-3C94-A63-S | 8.47 | 14.2 | 120
Planar ER | ER9.5/2.5/5 | 3C95 | 1150 | 25 | 1540 | 0 | Ungapped | ER9.5/2.5/5-3C95-S | 8.47 | 14.2 | 120
Planar ER | ER9.5/2.5/5 | 3C96 | 900 | 25 | 1200 | 0 | Ungapped | ER9.5/2.5/5-3C96-S | 8.47 | 14.2 | 120
Planar ER | ER9.5/2.5/5 | 3F3 | 850 | 25 | 1130 | 0 | Ungapped | ER9.5/2.5/5-3F3-S | 8.47 | 14.2 | 120
Planar ER | ER9.5/2.5/5 | 3F3 | 160 | 8 | 213 | 70 | Gapped | ER9.5/2.5/5-3F3-A160-S | 8.47 | 14.2 | 120
Planar ER | ER9.5/2.5/5 | 3F3 | 100 | 5 | 133 | 120 | Gapped | ER9.5/2.5/5-3F3-A100-S | 8.47 | 14.2 | 120
Planar ER | ER9.5/2.5/5 | 3F3 | 63 | 3 | 84 | 200 | Gapped | ER9.5/2.5/5-3F3-A63-S | 8.47 | 14.2 | 120
Planar ER | ER9.5/2.5/5 | 3F35 | 700 | 25 | 930 | 0 | Ungapped | ER9.5/2.5/5-3F35-S | 8.47 | 14.2 | 120
Planar ER | ER9.5/2.5/5 | 3F4 | 525 | 25 | 700 | 0 | Ungapped | ER9.5/2.5/5-3F4-S | 8.47 | 14.2 | 120
Planar ER | ER9.5/2.5/5 | 3F4 | 100 | 5 | 133 | 100 | Gapped | ER9.5/2.5/5-3F4-A100-S | 8.47 | 14.2 | 120
Planar ER | ER9.5/2.5/5 | 3F4 | 63 | 5 | 84 | 190 | Gapped | ER9.5/2.5/5-3F4-A63-S | 8.47 | 14.2 | 120
Planar ER | ER9.5/2.5/5 | 3F4 | 40 | 3 | 53 | 340 | Gapped | ER9.5/2.5/5-3F4-A40-S | 8.47 | 14.2 | 120
Planar ER | ER9.5/2.5/5 | 3F45 | 525 | 25 | 700 | 0 | Ungapped | ER9.5/2.5/5-3F45-S | 8.47 | 14.2 | 120
RM | RM10/I | 3C81 | 5500 | 25 | 2020 | 0 | Ungapped | RM10/I-3C81 | 96.6 | 44.6 | 4310
RM | RM10/I | 3C81 | 630 | 3 | 232 | 190 | Gapped | RM10/I-3C81-A630 | 96.6 | 44.6 | 4310
RM | RM10/I | 3C81 | 400 | 3 | 147 | 330 | Gapped | RM10/I-3C81-A400 | 96.6 | 44.6 | 4310
RM | RM10/I | 3C81 | 315 | 3 | 116 | 430 | Gapped | RM10/I-3C81-A315 | 96.6 | 44.6 | 4310
RM | RM10/I | 3C81 | 250 | 3 | 92 | 570 | Gapped | RM10/I-3C81-A250 | 96.6 | 44.6 | 4310
RM | RM10/I | 3C81 | 160 | 3 | 59 | 980 | Gapped | RM10/I-3C81-E160 | 96.6 | 44.6 | 4310
RM | RM10/I | 3D3 | 1900 | 25 | 700 | 0 | Ungapped | RM10/I-3D3 | 96.6 | 44.6 | 4310
RM | RM10/I | 3D3 | 630 | 8 | 232 | 140 | Gapped | RM10/I-3D3-A630 | 96.6 | 44.6 | 4310
RM | RM10/I | 3D3 | 400 | 5 | 147 | 280 | Gapped | RM10/I-3D3-A400 | 96.6 | 44.6 | 4310
RM | RM10/I | 3D3 | 315 | 3 | 116 | 380 | Gapped | RM10/I-3D3-A315 | 96.6 | 44.6 | 4310
RM | RM10/I | 3H3 | 4400 | 25 | 1620 | 0 | Ungapped | RM10/I-3H3 | 96.6 | 44.6 | 4310
RM | RM10/I | 3H3 | 1000 | 10 | 367 | 110 | Gapped | RM10/I-3H3-A1000 | 96.6 | 44.6 | 4310
RM | RM10/I | 3H3 | 630 | 3 | 232 | 190 | Gapped | RM10/I-3H3-A630 | 96.6 | 44.6 | 4310
RM | RM10/I | 3H3 | 400 | 3 | 147 | 330 | Gapped | RM10/I-3H3-A400 | 96.6 | 44.6 | 4310
RM | RM10/ILP | 3C90 | 5600 | 25 | 1510 | 0 | Ungapped | RM10/ILP-3C90 | 99.1 | 33.9 | 3360
RM | RM10/ILP | 3C94 | 5600 | 25 | 1510 | 0 | Ungapped | RM10/ILP-3C94 | 99.1 | 33.9 | 3360
RM | RM10/ILP | 3C95 | 6620 | 25 | 1800 | 0 | Ungapped | RM10/ILP-3C95 | 99.1 | 33.9 | 3360
RM | RM10/ILP | 3C96 | 5200 | 25 | 1400 | 0 | Ungapped | RM10/ILP-3C96 | 99.1 | 33.9 | 3360
RM | RM10/ILP | 3D3 | 2500 | 25 | 675 | 0 | Ungapped | RM10/ILP-3D3 | 99.1 | 33.9 | 3360
RM | RM10/ILP | 3D3 | 630 | 5 | 171 | 160 | Gapped | RM10/ILP-3D3-A630 | 99.1 | 33.9 | 3360
RM | RM10/ILP | 3D3 | 400 | 3 | 109 | 300 | Gapped | RM10/ILP-3D3-A400 | 99.1 | 33.9 | 3360
RM | RM10/ILP | 3D3 | 315 | 3 | 86 | 400 | Gapped | RM10/ILP-3D3-A315 | 99.1 | 33.9 | 3360
RM | RM10/ILP | 3F3 | 5200 | 25 | 1410 | 0 | Ungapped | RM10/ILP-3F3 | 99.1 | 33.9 | 3360
RM | RM10/ILP | 3F35 | 4000 | 25 | 1080 | 0 | Ungapped | RM10/ILP-3F35 | 99.1 | 33.9 | 3360
RM | RM10/ILP | 3F4 | 3000 | 25 | 810 | 0 | Ungapped | RM10/ILP-3F4 | 99.1 | 33.9 | 3360
RM | RM10/ILP | 3H3 | 5600 | 25 | 1510 | 0 | Ungapped | RM10/ILP-3H3 | 99.1 | 33.9 | 3360
RM | RM10/ILP | 3H3 | 1000 | 5 | 272 | 110 | Gapped | RM10/ILP-3H3-A1000 | 99.1 | 33.9 | 3360
RM | RM10/ILP | 3H3 | 630 | 3 | 171 | 200 | Gapped | RM10/ILP-3H3-A630 | 99.1 | 33.9 | 3360
RM | RM10/ILP | 3H3 | 400 | 3 | 109 | 330 | Gapped | RM10/ILP-3H3-A400 | 99.1 | 33.9 | 3360
RM | RM12/I | 3C90 | 5600 | 25 | 1730 | 0 | Ungapped | RM12/I-3C90 | 146 | 56.6 | 8340
RM | RM12/I | 3C90 | 630 | 5 | 194 | 300 | Gapped | RM12/I-3C90-A630 | 146 | 56.6 | 8340
RM | RM12/I | 3C90 | 400 | 5 | 123 | 510 | Gapped | RM12/I-3C90-A400 | 146 | 56.6 | 8340
RM | RM12/I | 3C90 | 315 | 5 | 97 | 680 | Gapped | RM12/I-3C90-A315 | 146 | 56.6 | 8340
RM | RM12/I | 3C90 | 250 | 3 | 77 | 900 | Gapped | RM12/I-3C90-A250 | 146 | 56.6 | 8340
RM | RM12/I | 3C90 | 160 | 3 | 49 | 1570 | Gapped | RM12/I-3C90-A160 | 146 | 56.6 | 8340
RM | RM12/I | 3C94 | 5600 | 25 | 1730 | 0 | Ungapped | RM12/I-3C94 | 146 | 56.6 | 8340
RM | RM12/I | 3C94 | 630 | 5 | 194 | 300 | Gapped | RM12/I-3C94-A630 | 146 | 56.6 | 8340
RM | RM12/I | 3C94 | 400 | 5 | 123 | 510 | Gapped | RM12/I-3C94-A400 | 146 | 56.6 | 8340
RM | RM12/I | 3C94 | 315 | 5 | 97 | 680 | Gapped | RM12/I-3C94-A315 | 146 | 56.6 | 8340
RM | RM12/I | 3C94 | 250 | 3 | 77 | 900 | Gapped | RM12/I-3C94-A250 | 146 | 56.6 | 8340
RM | RM12/I | 3C94 | 160 | 3 | 49 | 1570 | Gapped | RM12/I-3C94-A160 | 146 | 56.6 | 8340
RM | RM12/I | 3C95 | 6790 | 25 | 2095 | 0 | Ungapped | RM12/I-3C95 | 146 | 56.6 | 8340
RM | RM12/I | 3C96 | 5050 | 25 | 1560 | 0 | Ungapped | RM12/I-3C96 | 146 | 56.6 | 8340
RM | RM12/ILP | 3C90 | 7100 | 25 | 1600 | 0 | Ungapped | RM12/ILP-3C90 | 148 | 42 | 6200
RM | RM12/ILP | 3C94 | 7100 | 25 | 1600 | 0 | Ungapped | RM12/ILP-3C94 | 148 | 42 | 6200
RM | RM12/ILP | 3C95 | 8470 | 25 | 1915 | 0 | Ungapped | RM12/ILP-3C95 | 148 | 42 | 6200
RM | RM12/ILP | 3C96 | 6700 | 25 | 1510 | 0 | Ungapped | RM12/ILP-3C96 | 148 | 42 | 6200
RM | RM12/ILP | 3F3 | 6700 | 25 | 1510 | 0 | Ungapped | RM12/ILP-3F3 | 148 | 42 | 6200
RM | RM12/ILP | 3F35 | 5000 | 25 | 1110 | 0 | Ungapped | RM12/ILP-3F35 | 148 | 42 | 6200
RM | RM12/ILP | 3F4 | 3600 | 25 | 810 | 0 | Ungapped | RM12/ILP-3F4 | 148 | 42 | 6200
RM | RM14/I | 3C90 | 6600 | 25 | 1850 | 0 | Ungapped | RM14/I-3C90 | 198 | 70 | 13900
RM | RM14/I | 3C90 | 1000 | 5 | 281 | 240 | Gapped | RM14/I-3C90-A1000 | 198 | 70 | 13900
RM | RM14/I | 3C90 | 630 | 5 | 177 | 410 | Gapped | RM14/I-3C90-A630 | 198 | 70 | 13900
RM | RM14/I | 3C90 | 400 | 3 | 113 | 710 | Gapped | RM14/I-3C90-A400 | 198 | 70 | 13900
RM | RM14/I | 3C90 | 315 | 3 | 89 | 950 | Gapped | RM14/I-3C90-A315 | 198 | 70 | 13900
RM | RM14/I | 3C90 | 250 | 3 | 70 | 1270 | Gapped | RM14/I-3C90-A250 | 198 | 70 | 13900
RM | RM14/I | 3C94 | 6600 | 25 | 1850 | 0 | Ungapped | RM14/I-3C94 | 198 | 70 | 13900
RM | RM14/I | 3C94 | 1000 | 5 | 281 | 240 | Gapped | RM14/I-3C94-A1000 | 198 | 70 | 13900
RM | RM14/I | 3C94 | 630 | 5 | 177 | 410 | Gapped | RM14/I-3C94-A630 | 198 | 70 | 13900
RM | RM14/I | 3C94 | 400 | 3 | 113 | 710 | Gapped | RM14/I-3C94-A400 | 198 | 70 | 13900
RM | RM14/I | 3C94 | 315 | 3 | 89 | 950 | Gapped | RM14/I-3C94-A315 | 198 | 70 | 13900
RM | RM14/I | 3C94 | 250 | 3 | 70 | 1270 | Gapped | RM14/I-3C94-A250 | 198 | 70 | 13900
RM | RM14/I | 3C95 | 8130 | 25 | 2290 | 0 | Ungapped | RM14/I-3C95 | 198 | 70 | 13900
RM | RM14/I | 3C96 | 5700 | 25 | 1600 | 0 | Ungapped | RM14/I-3C96 | 198 | 70 | 13900
RM | RM14/I | 3F3 | 5700 | 25 | 1600 | 0 | Ungapped | RM14/I-3F3 | 198 | 70 | 13900
RM | RM14/I | 3F3 | 1000 | 5 | 281 | 240 | Gapped | RM14/I-3F3-A1000 | 198 | 70 | 13900
RM | RM14/I | 3F3 | 630 | 5 | 177 | 410 | Gapped | RM14/I-3F3-A630 | 198 | 70 | 13900
RM | RM14/I | 3F3 | 400 | 3 | 113 | 710 | Gapped | RM14/I-3F3-A400 | 198 | 70 | 13900
RM | RM14/I | 3F3 | 315 | 3 | 89 | 950 | Gapped | RM14/I-3F3-A315 | 198 | 70 | 13900
RM | RM14/I | 3F3 | 250 | 3 | 70 | 1270 | Gapped | RM14/I-3F3-A250 | 198 | 70 | 13900
RM | RM14/ILP | 3C90 | 8400 | 25 | 1690 | 0 | Ungapped | RM14/ILP-3C90 | 201 | 50.9 | 10230
RM | RM14/ILP | 3C94 | 8400 | 25 | 1690 | 0 | Ungapped | RM14/ILP-3C94 | 201 | 50.9 | 10230
RM | RM14/ILP | 3C95 | 10140 | 25 | 2040 | 0 | Ungapped | RM14/ILP-3C95 | 201 | 50.9 | 10230
RM | RM14/ILP | 3C96 | 7700 | 25 | 1550 | 0 | Ungapped | RM14/ILP-3C96 | 201 | 50.9 | 10230
RM | RM14/ILP | 3F3 | 7700 | 25 | 1550 | 0 | Ungapped | RM14/ILP-3F3 | 201 | 50.9 | 10230
RM | RM14/ILP | 3F35 | 5800 | 25 | 1150 | 0 | Ungapped | RM14/ILP-3F35 | 201 | 50.9 | 10230
RM | RM14/ILP | 3F4 | 4200 | 25 | 850 | 0 | Ungapped | RM14/ILP-3F4 | 201 | 50.9 | 10230
RM | RM4 | 3D3 | 400 | 25 | 616 | 0 | Ungapped | RM4-3D3 | 11 | 21.3 | 230
RM | RM4 | 3D3 | 63 | 3 | 97 | 250 | Gapped | RM4-3D3-A63/N | 11 | 21.3 | 230
RM | RM4 | 3D3 | 40 | 3 | 62 | 470 | Gapped | RM4-3D3-E40/N | 11 | 21.3 | 230
RM | RM4 | 3H3 | 900 | 25 | 1390 | 0 | Ungapped | RM4-3H3 | 11 | 21.3 | 230
RM | RM4 | 3H3 | 160 | 3 | 247 | 85 | Gapped | RM4-3H3-A160/N | 11 | 21.3 | 230
RM | RM4 | 3H3 | 100 | 3 | 154 | 160 | Gapped | RM4-3H3-A100/N | 11 | 21.3 | 230
RM | RM4 | 3H3 | 63 | 3 | 97 | 280 | Gapped | RM4-3H3-A63/N | 11 | 21.3 | 230
RM | RM4/I | 3C90 | 1125 | 25 | 1510 | 0 | Ungapped | RM4/I-3C90 | 13.8 | 23.3 | 322
RM | RM4/I | 3C94 | 1125 | 25 | 1510 | 0 | Ungapped | RM4/I-3C94 | 13.8 | 23.3 | 322
RM | RM4/I | 3C95 | 1320 | 25 | 1785 | 0 | Ungapped | RM4/I-3C95 | 13.8 | 23.3 | 322
RM | RM4/I | 3C96 | 1000 | 25 | 1340 | 0 | Ungapped | RM4/I-3C96 | 13.8 | 23.3 | 322
RM | RM4/I | 3F3 | 950 | 25 | 1280 | 0 | Ungapped | RM4/I-3F3 | 13.8 | 23.3 | 322
RM | RM4/I | 3F3 | 250 | 10 | 336 | 60 | Gapped | RM4/I-3F3-A250 | 13.8 | 23.3 | 322
RM | RM4/I | 3F3 | 160 | 3 | 215 | 110 | Gapped | RM4/I-3F3-A160 | 13.8 | 23.3 | 322
RM | RM4/I | 3F3 | 100 | 3 | 134 | 200 | Gapped | RM4/I-3F3-A100 | 13.8 | 23.3 | 322
RM | RM4/I | 3F35 | 800 | 25 | 1080 | 0 | Ungapped | RM4/I-3F35 | 13.8 | 23.3 | 322
RM | RM4/I | 3F4 | 560 | 25 | 750 | 0 | Ungapped | RM4/I-3F4 | 13.8 | 23.3 | 322
RM | RM4/I | 3F4 | 250 | 10 | 336 | 45 | Gapped | RM4/I-3F4-A250 | 13.8 | 23.3 | 322
RM | RM4/I | 3F4 | 160 | 3 | 215 | 95 | Gapped | RM4/I-3F4-A160 | 13.8 | 23.3 | 322
RM | RM4/I | 3F4 | 100 | 3 | 134 | 180 | Gapped | RM4/I-3F4-A100 | 13.8 | 23.3 | 322
RM | RM4/I | 3F45 | 560 | 25 | 750 | 0 | Ungapped | RM4/I-3F45 | 13.8 | 23.3 | 322
RM | RM4/ILP | 3B46 | 1900 | 25 | 1800 | 0 | Ungapped | RM4/ILP-3B46 | 14.5 | 17.3 | 251
RM | RM4/ILP | 3C90 | 1400 | 25 | 1330 | 0 | Ungapped | RM4/ILP-3C90 | 14.5 | 17.3 | 251
RM | RM4/ILP | 3C94 | 1400 | 25 | 1330 | 0 | Ungapped | RM4/ILP-3C94 | 14.5 | 17.3 | 251
RM | RM4/ILP | 3C95 | 1610 | 25 | 1535 | 0 | Ungapped | RM4/ILP-3C95 | 14.5 | 17.3 | 251
RM | RM4/ILP | 3C96 | 1250 | 25 | 1190 | 0 | Ungapped | RM4/ILP-3C96 | 14.5 | 17.3 | 251
RM | RM4/ILP | 3F3 | 1200 | 25 | 1140 | 0 | Ungapped | RM4/ILP-3F3 | 14.5 | 17.3 | 251
RM | RM4/ILP | 3F35 | 1000 | 25 | 950 | 0 | Ungapped | RM4/ILP-3F35 | 14.5 | 17.3 | 251
RM | RM4/ILP | 3F4 | 750 | 25 | 710 | 0 | Ungapped | RM4/ILP-3F4 | 14.5 | 17.3 | 251
RM | RM4/ILP | 3F45 | 750 | 25 | 710 | 0 | Ungapped | RM4/ILP-3F45 | 14.5 | 17.3 | 251
RM | RM5 | 3D3 | 800 | 25 | 640 | 0 | Ungapped | RM5-3D3 | 21.2 | 21.4 | 450
RM | RM5 | 3D3 | 100 | 3 | 80 | 300 | Gapped | RM5-3D3-E100/N | 21.2 | 21.4 | 450
RM | RM5 | 3D3 | 63 | 3 | 51 | 540 | Gapped | RM5-3D3-E63/N | 21.2 | 21.4 | 450
RM | RM5 | 3D3 | 40 | 3 | 32 | 990 | Gapped | RM5-3D3-E40/N | 21.2 | 21.4 | 450
RM | RM5 | 3H3 | 1650 | 25 | 1310 | 0 | Ungapped | RM5-3H3 | 21.2 | 21.4 | 450
RM | RM5 | 3H3 | 400 | 5 | 321 | 60 | Gapped | RM5-3H3-A400/N | 21.2 | 21.4 | 450
RM | RM5 | 3H3 | 315 | 3 | 253 | 80 | Gapped | RM5-3H3-A315/N | 21.2 | 21.4 | 450
RM | RM5 | 3H3 | 250 | 3 | 201 | 110 | Gapped | RM5-3H3-A250/N | 21.2 | 21.4 | 450
RM | RM5 | 3H3 | 160 | 3 | 129 | 180 | Gapped | RM5-3H3-A160/N | 21.2 | 21.4 | 450
RM | RM5/I | 3C90 | 2000 | 25 | 1490 | 0 | Ungapped | RM5/I-3C90 | 24.8 | 23.2 | 574
RM | RM5/I | 3C90 | 315 | 5 | 234 | 100 | Gapped | RM5/I-3C90-A315 | 24.8 | 23.2 | 574
RM | RM5/I | 3C90 | 250 | 3 | 186 | 130 | Gapped | RM5/I-3C90-A250 | 24.8 | 23.2 | 574
RM | RM5/I | 3C90 | 160 | 3 | 119 | 220 | Gapped | RM5/I-3C90-A160 | 24.8 | 23.2 | 574
RM | RM5/I | 3C90 | 100 | 3 | 74 | 380 | Gapped | RM5/I-3C90-A100 | 24.8 | 23.2 | 574
RM | RM5/I | 3C90 | 63 | 3 | 47 | 680 | Gapped | RM5/I-3C90-A63 | 24.8 | 23.2 | 574
RM | RM5/I | 3C94 | 2000 | 25 | 1490 | 0 | Ungapped | RM5/I-3C94 | 24.8 | 23.2 | 574
RM | RM5/I | 3C94 | 315 | 5 | 234 | 100 | Gapped | RM5/I-3C94-A315 | 24.8 | 23.2 | 574
RM | RM5/I | 3C94 | 250 | 3 | 186 | 130 | Gapped | RM5/I-3C94-A250 | 24.8 | 23.2 | 574
RM | RM5/I | 3C94 | 160 | 3 | 119 | 220 | Gapped | RM5/I-3C94-A160 | 24.8 | 23.2 | 574
RM | RM5/I | 3C94 | 100 | 3 | 74 | 380 | Gapped | RM5/I-3C94-A100 | 24.8 | 23.2 | 574
RM | RM5/I | 3C94 | 63 | 3 | 47 | 680 | Gapped | RM5/I-3C94-A63 | 24.8 | 23.2 | 574
RM | RM5/I | 3C95 | 2350 | 25 | 1750 | 0 | Ungapped | RM5/I-3C95 | 24.8 | 23.2 | 574
RM | RM5/I | 3C96 | 1800 | 25 | 1340 | 0 | Ungapped | RM5/I-3C96 | 24.8 | 23.2 | 574
RM | RM5/I | 3F3 | 1700 | 25 | 1270 | 0 | Ungapped | RM5/I-3F3 | 24.8 | 23.2 | 574
RM | RM5/I | 3F3 | 315 | 5 | 234 | 100 | Gapped | RM5/I-3F3-A315 | 24.8 | 23.2 | 574
RM | RM5/I | 3F3 | 250 | 3 | 186 | 130 | Gapped | RM5/I-3F3-A250 | 24.8 | 23.2 | 574
RM | RM5/I | 3F3 | 160 | 3 | 119 | 220 | Gapped | RM5/I-3F3-A160 | 24.8 | 23.2 | 574
RM | RM5/I | 3F3 | 100 | 3 | 74 | 380 | Gapped | RM5/I-3F3-A100 | 24.8 | 23.2 | 574
RM | RM5/I | 3F3 | 63 | 3 | 47 | 680 | Gapped | RM5/I-3F3-A63 | 24.8 | 23.2 | 574
RM | RM5/ILP | 3B46 | 3200 | 25 | 1810 | 0 | Ungapped | RM5/ILP-3B46 | 24.5 | 17.5 | 430
RM | RM5/ILP | 3C90 | 2350 | 25 | 1340 | 0 | Ungapped | RM5/ILP-3C90 | 24.5 | 17.5 | 430
RM | RM5/ILP | 3C94 | 2350 | 25 | 1340 | 0 | Ungapped | RM5/ILP-3C94 | 24.5 | 17.5 | 430
RM | RM5/ILP | 3C95 | 2710 | 25 | 1545 | 0 | Ungapped | RM5/ILP-3C95 | 24.5 | 17.5 | 430
RM | RM5/ILP | 3C96 | 2100 | 25 | 1190 | 0 | Ungapped | RM5/ILP-3C96 | 24.5 | 17.5 | 430
RM | RM5/ILP | 3F3 | 2000 | 25 | 1140 | 0 | Ungapped | RM5/ILP-3F3 | 24.5 | 17.5 | 430
RM | RM5/ILP | 3F35 | 1700 | 25 | 970 | 0 | Ungapped | RM5/ILP-3F35 | 24.5 | 17.5 | 430
RM | RM5/ILP | 3F4 | 1250 | 25 | 710 | 0 | Ungapped | RM5/ILP-3F4 | 24.5 | 17.5 | 430
RM | RM5/ILP | 3F45 | 1250 | 25 | 710 | 0 | Ungapped | RM5/ILP-3F45 | 24.5 | 17.5 | 430
RM | RM6R | 3D3 | 1000 | 25 | 650 | 0 | Ungapped | RM6R-3D3 | 32 | 25.6 | 810
RM | RM6R | 3D3 | 160 | 3 | 103 | 200 | Gapped | RM6R-3D3-A160/N | 32 | 25.6 | 810
RM | RM6R | 3D3 | 100 | 3 | 65 | 400 | Gapped | RM6R-3D3-E100/N | 32 | 25.6 | 810
RM | RM6R | 3D3 | 63 | 3 | 41 | 700 | Gapped | RM6R-3D3-E63/N | 32 | 25.6 | 810
RM | RM6R | 3D3 | 40 | 3 | 26 | 1200 | Gapped | RM6R-3D3-E40/N | 32 | 25.6 | 810
RM | RM6R | 3H3 | 2200 | 25 | 1420 | 0 | Ungapped | RM6R-3H3 | 32 | 25.6 | 810
RM | RM6R | 3H3 | 400 | 3 | 258 | 70 | Gapped | RM6R-3H3-A400/N | 32 | 25.6 | 810
RM | RM6R | 3H3 | 315 | 3 | 203 | 90 | Gapped | RM6R-3H3-A315/N | 32 | 25.6 | 810
RM | RM6R | 3H3 | 250 | 3 | 161 | 110 | Gapped | RM6R-3H3-A250/N | 32 | 25.6 | 810
RM | RM6R | 3H3 | 160 | 3 | 103 | 230 | Gapped | RM6R-3H3-A160/N | 32 | 25.6 | 810
RM | RM6S | 3D3 | 950 | 25 | 670 | 0 | Ungapped | RM6S-3D3 | 31 | 27.3 | 840
RM | RM6S | 3D3 | 160 | 3 | 112 | 250 | Gapped | RM6S-3D3-A160/N | 31 | 27.3 | 840
RM | RM6S | 3D3 | 100 | 3 | 70 | 460 | Gapped | RM6S-3D3-E100/N | 31 | 27.3 | 840
RM | RM6S | 3D3 | 63 | 3 | 44 | 850 | Gapped | RM6S-3D3-E63/N | 31 | 27.3 | 840
RM | RM6S | 3H3 | 2100 | 25 | 1470 | 0 | Ungapped | RM6S-3H3 | 31 | 27.3 | 840
RM | RM6S | 3H3 | 400 | 3 | 280 | 90 | Gapped | RM6S-3H3-A400/N | 31 | 27.3 | 840
RM | RM6S | 3H3 | 315 | 3 | 221 | 120 | Gapped | RM6S-3H3-A315/N | 31 | 27.3 | 840
RM | RM6S | 3H3 | 250 | 3 | 175 | 160 | Gapped | RM6S-3H3-A250/N | 31 | 27.3 | 840
RM | RM6S | 3H3 | 160 | 3 | 112 | 280 | Gapped | RM6S-3H3-A160/N | 31 | 27.3 | 840
RM | RM6S/I | 3B46 | 3650 | 25 | 2280 | 0 | Ungapped | RM6S/I-3B46 | 37 | 29.2 | 1090
RM | RM6S/I | 3C81 | 3000 | 25 | 1870 | 0 | Ungapped | RM6S/I-3C81 | 37 | 29.2 | 1090
RM | RM6S/I | 3C81 | 315 | 3 | 198 | 150 | Gapped | RM6S/I-3C81-A315 | 37 | 29.2 | 1090
RM | RM6S/I | 3C81 | 250 | 3 | 157 | 200 | Gapped | RM6S/I-3C81-A250 | 37 | 29.2 | 1090
RM | RM6S/I | 3C81 | 160 | 3 | 100 | 340 | Gapped | RM6S/I-3C81-A160 | 37 | 29.2 | 1090
RM | RM6S/I | 3C81 | 100 | 3 | 63 | 600 | Gapped | RM6S/I-3C81-A100 | 37 | 29.2 | 1090
RM | RM6S/I | 3C81 | 63 | 3 | 40 | 1080 | Gapped | RM6S/I-3C81-E63 | 37 | 29.2 | 1090
RM | RM6S/I | 3D3 | 1050 | 25 | 655 | 0 | Ungapped | RM6S/I-3D3 | 37 | 29.2 | 1090
RM | RM6S/I | 3D3 | 315 | 8 | 197 | 120 | Gapped | RM6S/I-3D3-A315 | 37 | 29.2 | 1090
RM | RM6S/I | 3D3 | 250 | 5 | 156 | 170 | Gapped | RM6S/I-3D3-A250 | 37 | 29.2 | 1090
RM | RM6S/I | 3D3 | 160 | 3 | 100 | 300 | Gapped | RM6S/I-3D3-A160 | 37 | 29.2 | 1090
RM | RM6S/I | 3H3 | 2350 | 25 | 1470 | 0 | Ungapped | RM6S/I-3H3 | 37 | 29.2 | 1090
RM | RM6S/I | 3H3 | 630 | 5 | 396 | 65 | Gapped | RM6S/I-3H3-A630 | 37 | 29.2 | 1090
RM | RM6S/I | 3H3 | 400 | 3 | 251 | 110 | Gapped | RM6S/I-3H3-A400 | 37 | 29.2 | 1090
RM | RM6S/I | 3H3 | 315 | 3 | 198 | 150 | Gapped | RM6S/I-3H3-A315 | 37 | 29.2 | 1090
RM | RM6S/ILP | 3B46 | 4000 | 25 | 1850 | 0 | Ungapped | RM6S/ILP-3B46 | 37.5 | 21.8 | 820
RM | RM6S/ILP | 3C90 | 3175 | 25 | 1470 | 0 | Ungapped | RM6S/ILP-3C90 | 37.5 | 21.8 | 820
RM | RM6S/ILP | 3C94 | 3175 | 25 | 1470 | 0 | Ungapped | RM6S/ILP-3C94 | 37.5 | 21.8 | 820
RM | RM6S/ILP | 3C95 | 3730 | 25 | 1725 | 0 | Ungapped | RM6S/ILP-3C95 | 37.5 | 21.8 | 820
RM | RM6S/ILP | 3C96 | 2900 | 25 | 1340 | 0 | Ungapped | RM6S/ILP-3C96 | 37.5 | 21.8 | 820
RM | RM6S/ILP | 3D3 | 1350 | 25 | 625 | 0 | Ungapped | RM6S/ILP-3D3 | 37.5 | 21.8 | 820
RM | RM6S/ILP | 3D3 | 315 | 5 | 146 | 130 | Gapped | RM6S/ILP-3D3-A315 | 37.5 | 21.8 | 820
RM | RM6S/ILP | 3D3 | 250 | 5 | 116 | 180 | Gapped | RM6S/ILP-3D3-A250 | 37.5 | 21.8 | 820
RM | RM6S/ILP | 3D3 | 160 | 3 | 74 | 310 | Gapped | RM6S/ILP-3D3-A160 | 37.5 | 21.8 | 820
RM | RM6S/ILP | 3F3 | 2700 | 25 | 1250 | 0 | Ungapped | RM6S/ILP-3F3 | 37.5 | 21.8 | 820
RM | RM6S/ILP | 3H3 | 2900 | 25 | 1340 | 0 | Ungapped | RM6S/ILP-3H3 | 37.5 | 21.8 | 820
RM | RM6S/ILP | 3H3 | 630 | 8 | 291 | 70 | Gapped | RM6S/ILP-3H3-A630 | 37.5 | 21.8 | 820
RM | RM6S/ILP | 3H3 | 400 | 5 | 185 | 120 | Gapped | RM6S/ILP-3H3-A400 | 37.5 | 21.8 | 820
RM | RM6S/ILP | 3H3 | 315 | 3 | 146 | 150 | Gapped | RM6S/ILP-3H3-A315 | 37.5 | 21.8 | 820
RM | RM7/I | 3C90 | 3000 | 25 | 1620 | 0 | Ungapped | RM7/I-3C90 | 44.1 | 30 | 1325
RM | RM7/I | 3C90 | 250 | 3 | 135 | 240 | Gapped | RM7/I-3C90-A250 | 44.1 | 30 | 1325
RM | RM7/I | 3C90 | 160 | 3 | 87 | 410 | Gapped | RM7/I-3C90-A160 | 44.1 | 30 | 1325
RM | RM7/I | 3C90 | 100 | 3 | 54 | 730 | Gapped | RM7/I-3C90-A100 | 44.1 | 30 | 1325
RM | RM7/I | 3F3 | 2500 | 25 | 1350 | 0 | Ungapped | RM7/I-3F3 | 44.1 | 30 | 1325
RM | RM7/I | 3F3 | 250 | 3 | 135 | 240 | Gapped | RM7/I-3F3-A250 | 44.1 | 30 | 1325
RM | RM7/I | 3F3 | 160 | 3 | 87 | 410 | Gapped | RM7/I-3F3-A160 | 44.1 | 30 | 1325
RM | RM7/I | 3F3 | 100 | 3 | 54 | 730 | Gapped | RM7/I-3F3-A100 | 44.1 | 30 | 1325
RM | RM7/ILP | 3C90 | 3650 | 25 | 1510 | 0 | Ungapped | RM7/ILP-3C90 | 45.3 | 23.5 | 1060
RM | RM7/ILP | 3F3 | 3100 | 25 | 1280 | 0 | Ungapped | RM7/ILP-3F3 | 45.3 | 23.5 | 1060
RM | RM7/ILP | 3F4 | 1800 | 25 | 740 | 0 | Ungapped | RM7/ILP-3F4 | 45.3 | 23.5 | 1060
RM | RM8 | 3D3 | 1240 | 25 | 675 | 0 | Ungapped | RM8-3D3 | 52 | 35.5 | 1850
RM | RM8 | 3D3 | 160 | 3 | 87 | 450 | Gapped | RM8-3D3-E160/N | 52 | 35.5 | 1850
RM | RM8 | 3D3 | 100 | 3 | 54 | 840 | Gapped | RM8-3D3-E100/N | 52 | 35.5 | 1850
RM | RM8 | 3H3 | 2850 | 25 | 1550 | 0 | Ungapped | RM8-3H3 | 52 | 35.5 | 1850
RM | RM8 | 3H3 | 630 | 5 | 342 | 90 | Gapped | RM8-3H3-A630/N | 52 | 35.5 | 1850
RM | RM8 | 3H3 | 400 | 3 | 217 | 160 | Gapped | RM8-3H3-A400/N | 52 | 35.5 | 1850
RM | RM8 | 3H3 | 315 | 3 | 171 | 220 | Gapped | RM8-3H3-A315/N | 52 | 35.5 | 1850
RM | RM8 | 3H3 | 250 | 3 | 136 | 290 | Gapped | RM8-3H3-A250/N | 52 | 35.5 | 1850
RM | RM8/I | 3B46 | 5200 | 25 | 2500 | 0 | Ungapped | RM8/I-3B46 | 63 | 38.4 | 2440
RM | RM8/I | 3D3 | 1400 | 25 | 675 | 0 | Ungapped | RM8/I-3D3 | 63 | 38.4 | 2440
RM | RM8/I | 3D3 | 400 | 5 | 194 | 200 | Gapped | RM8/I-3D3-A400 | 63 | 38.4 | 2440
RM | RM8/I | 3D3 | 315 | 5 | 153 | 270 | Gapped | RM8/I-3D3-A315 | 63 | 38.4 | 2440
RM | RM8/I | 3D3 | 250 | 3 | 121 | 360 | Gapped | RM8/I-3D3-A250 | 63 | 38.4 | 2440
RM | RM8/I | 3H3 | 3250 | 25 | 1560 | 0 | Ungapped | RM8/I-3H3 | 63 | 38.4 | 2440
RM | RM8/I | 3H3 | 1000 | 10 | 485 | 65 | Gapped | RM8/I-3H3-A1000 | 63 | 38.4 | 2440
RM | RM8/I | 3H3 | 630 | 5 | 306 | 115 | Gapped | RM8/I-3H3-A630 | 63 | 38.4 | 2440
RM | RM8/I | 3H3 | 400 | 3 | 194 | 200 | Gapped | RM8/I-3H3-A400 | 63 | 38.4 | 2440
RM | RM8/ILP | 3B46 | 6500 | 25 | 2280 | 0 | Ungapped | RM8/ILP-3B46 | 64.9 | 28.7 | 1860
RM | RM8/ILP | 3C90 | 4100 | 25 | 1440 | 0 | Ungapped | RM8/ILP-3C90 | 64.9 | 28.7 | 1860
RM | RM8/ILP | 3C94 | 4100 | 25 | 1440 | 0 | Ungapped | RM8/ILP-3C94 | 64.9 | 28.7 | 1860
RM | RM8/ILP | 3C95 | 4800 | 25 | 1690 | 0 | Ungapped | RM8/ILP-3C95 | 64.9 | 28.7 | 1860
RM | RM8/ILP | 3C96 | 3800 | 25 | 1330 | 0 | Ungapped | RM8/ILP-3C96 | 64.9 | 28.7 | 1860
RM | RM8/ILP | 3D3 | 1850 | 25 | 650 | 0 | Ungapped | RM8/ILP-3D3 | 64.9 | 28.7 | 1860
RM | RM8/ILP | 3D3 | 400 | 5 | 141 | 180 | Gapped | RM8/ILP-3D3-A400 | 64.9 | 28.7 | 1860
RM | RM8/ILP | 3D3 | 315 | 3 | 111 | 250 | Gapped | RM8/ILP-3D3-A315 | 64.9 | 28.7 | 1860
RM | RM8/ILP | 3D3 | 250 | 3 | 88 | 330 | Gapped | RM8/ILP-3D3-A250 | 64.9 | 28.7 | 1860
RM | RM8/ILP | 3F3 | 3800 | 25 | 1330 | 0 | Ungapped | RM8/ILP-3F3 | 64.9 | 28.7 | 1860
RM | RM8/ILP | 3F35 | 3100 | 25 | 1090 | 0 | Ungapped | RM8/ILP-3F35 | 64.9 | 28.7 | 1860
RM | RM8/ILP | 3F4 | 2200 | 25 | 770 | 0 | Ungapped | RM8/ILP-3F4 | 64.9 | 28.7 | 1860
RM | RM8/ILP | 3F45 | 2200 | 25 | 770 | 0 | Ungapped | RM8/ILP-3F45 | 64.9 | 28.7 | 1860
RM | RM8/ILP | 3H3 | 4100 | 25 | 1440 | 0 | Ungapped | RM8/ILP-3H3 | 64.9 | 28.7 | 1860
RM | RM8/ILP | 3H3 | 1000 | 8 | 352 | 70 | Gapped | RM8/ILP-3H3-A1000 | 64.9 | 28.7 | 1860
RM | RM8/ILP | 3H3 | 630 | 5 | 222 | 120 | Gapped | RM8/ILP-3H3-A630 | 64.9 | 28.7 | 1860
RM | RM8/ILP | 3H3 | 400 | 3 | 141 | 210 | Gapped | RM8/ILP-3H3-A400 | 64.9 | 28.7 | 1860